## 30.08.2026
LAKE CEMENT LIMITED
PRODUCTION REPORT | [13 empty] | DATE | 30.08.2026
RAW MATERIAL CONSUMPTION
SN | DESCRIPTION | SECTION | OPENING STOCK | RECEIVED QUANTITY (MT) |  |  | MATERIAL CONSUMPTION (MT) |  |  | CLOSING STOCK | MATL CONSUMPTION | % MATL CONSUMPTION |  | MOISTURE | MTD MOISTURE
|  |  |  | ON DATE | MTD | YTD | ON DATE | MTD | YTD
PYRO PROCESSING
1 | LIMESTONE | HG | 6068.36 | 593.42 | 114467.92 | 452367.88 | 2790 | 97754 | 403015.23 | 3335.224 | 2790 | 92.62948 |  | 10 | 10%
2 | CLAY |  | 599.62 | 0 | 630.78 | 10474.76 | 123 | 4014 | 10122.18 | 476.62 | 123 | 4.083665 |  | 10 | 10%
3 | IRON ORE |  | 3232.95 | 0 | 3790.22 | 7170.24 | 84 | 2193 | 9386.93 | 3148.95 | 84 | 2.788845 |  | 7 | 7%
4 | INDUSTRIAL CLAY |  | 318.12 | 0 | 318.08 | 455.84 | 0 | 0 | 738 | 318.12 | 0 | 0 |  | 10 | #DIV/0!
5 | BAUXITE |  | 674.04 | 0 | 464 | 1203.56 | 15 | 97 | 842.88 | 659.04 | 15 | 0.498008 |  | 7 | 7%
6 | MILL DUST IRON ORE |  | 91.7 | 0 | 0 | 91.7 | 0 | 0 | 0 | 91.7 | 0 | 0 |  | 0 | 0%
| TOTAL MATL - RAW MILL |  | 10984.79 | 593.42 | 119671 | 471763.98 | 3012 | 104058 | 424105.22 | 8029.654 | 3012 | 100
6 | COAL | KILN | 3757.601 | 0 | 12697.85 | 27908.99 | 305 | 9312.216 | 40548.536 | 3334.601 |  |  |  | 10 | 10%
|  | CPP | 535.77 | 0 | 1406.85 | 8579 | 118 | 3845 | 20689 | 535.77
|  | TOTAL | 4293.371 | 0 | 14104.7 | 36487.99 | 423 | 13157.216 | 61237.536 | 3870.371
CEMENT GRINDING
7 | CLINKER | OWN | 205.341 | 2010 | 61522 | 247206 | 1874 | 62395.27 | 250146.2 | 341.341 | 76.4898
|  | CLINKER PURCHASED | 220.858 | 0 | 2667.2 | 16057.86 | 0 | 2535.6 | 24686.551 | 220.858
|  | CLINKER DESPATCH |  | 0 | 0 | 0 | 0 | 0 | 0
8 | LIMESTONE |  | 0 | 0 | 0 | 0 | 536.5556 | 19192.05 | 69122.3 |  | 21.90023 |  |  | 10
9 | GYPSUM |  | 1134.235 | 0 | 3013.78 | 11732.78 | 97.711 | 4093.696 | 18141.64 | 1036.524 | 3.988204 |  |  | 5
10 | GRINDING AID | STAREX | 0.24 | 0 | 0 | 0 | 0 | 0 | 0 | 0.24
|  | MAPIE | 0 | 0 | 0 | 0 | 0 | 0 | 0 | 0
| TOTAL MATL - CEMENT MILL |  | 1560.674 | 2010 | 67202.98 | 274996.64 | 2508.267 | 88216.62 | 362096.7 | 1598.963
PLANT OPERATIONS
SN | DEPARTMENTS |  | RATED CAP. | RUNNING HOURS |  |  | OPENING BALANCE | PRODUCTION |  |  | CONSUMPTION |  |  | CLOSING STOCK | TPH
|  |  | MT / HR | ON DATE | MTD | YTD |  | ON DATE | MTD | YTD | ON DATE | MTD | YTD
1 | LS CRUSHER |  | 250 | 3.57 | 540.26 | 2588.15 | 6068.36 | 593.42 | 114467.92 | 452367.88 | 3326.556 | 116946 | 472137.5 | 3335.224 | 166.2241
2 | RAW MILL- 1 |  | 120 | 19.48 | 649.62 | 2883.5 | 1227.17 | 2489 | 84642 | 356153.55 | 3115.5 | 95359.1 | 383169.3 | 825.44 | 127.7721
3 | RAW MILL -2 |  | 20 | 16 | 662.24 | 2345.92 |  | 224.77 | 9080.56 | 25847.46 |  |  |  |  | 14.048125
4 | COAL MILL |  | 10 | 19.7 | 529.18 | 2510.86 | 34.71 | 274.5 | 8381 | 36493.7 | 278 | 8363 | 36478 | 31.21 | 13.93401
5 | KILN |  | 50 | 24 | 704.52 | 3391.3 | 205.341 | 2010 | 61522 | 247206 | 1874 | 62395.27 | 250146.2 | 341.341 | 83.75
6 | CEMENT MILL | 32.5 N | 90 | 0 | 27.6 | 115.45 | 7.05 | 0 | 1969 | 7910 | 120 | 5997.5 | 18875.5 | 125.05 | #DIV/0!
|  | 42.5 R | 78 | 21 | 596.92 | 2293.81 | 112.058 | 1441 | 41554 | 151048 | 1478.25 | 68366.06 | 288669.65 | 130.808 | 68.61905
|  | 42.5 N | 78 | 0 | 0 | 0 | 0.09 | 0 | 0 | 0 | 0 | 0 | -0.15 | 0.09 | #DIV/0!
|  | OPC | 65 | 0 | 0 | 9 | 9.65 | 0 | 0 | 545 | 0 | 1258 | 7443.5 | 9.65 | #DIV/0!
|  | 42.5 N BM |  | 3 | 35.2 | 275.37 | 110.92 | 215 | 2534 | 18574 | 605.64 | 10429.65 | 41972.98 | 220.28 | 71.66667
|  | TOTAL | 70 | 24 | 659.72 | 2693.63 | 239.768 | 1656 | 46057 | 178077 | 2203.89 | 86051.21 | 356961.48 | 485.878 | 69
7 | CEMENT MILL -2 | 32.5 N | 75 | 3.91 | 59.66 | 177.59 |  | 238 | 3738 | 10859 |  |  |  |  | 60.86957
|  | 42.5 R | 70 | 1.14 | 432.85 | 2290.97 |  | 56 | 26928 | 136487 |  |  |  |  | 49.12281
|  | 42.5 N | 70 | 0 | 0 | 0 |  | 0 | 0 | 0 |  |  |  |  | #DIV/0!
|  | OPC | 60 | 0 | 21 | 117.65 |  | 0 | 1260 | 6698 |  |  |  |  | #DIV/0!
|  | 42.5 N BM | 70 | 8 | 127.97 | 378.34 |  | 500 | 8110 | 23254 |  |  |  |  | 62.5
|  | TOTAL | 70 | 13.05 | 641.48 | 2964.55 |  | 794 | 40036 | 177298 |  |  |  |  | 60.84291
SPECIFIC POWER | [12 empty] | SPECIFIC HEAT CONSUMPTION (KILN)
SN | DESCRIPTION |  | CRUSHER | RAW MILL-1 | RAW MILL-2 | PYRO -KILN | COAL MILL | CEM MILL | LOSSES | P.PLANT | OTHERS -Water Pump, Utility, Factory & Colony | TOTAL | DESCRIPTION
1 | PER TON OF MATERIAL |  | 2.849584 | 15.38892 | 0 | 28.40597 | 46.07286 | [5 empty] | COAL CONSUMPTION, % |  | 13.83085
2 | PER TON OF CLINKER |  | 3.955392 | 23.85283 | 0 | 28.40597 | 6.372266 |  |  |  |  | 62.58646 | COAL NCV, KCAL / KG COAL |  | 5602
3 | UNIT PER TON EQ.CEMENT |  | 3.025472 | 18.24498 | 0 | 21.72767 | 4.874133 | 39.14367 | 0.7832653 | 3.262413 | 2.242857 | 93.30447 | HEAT CONSUMPTION. KCAL / KG CLINKER |  | 774.804
| TOTAL UNIT CONSUMED |  | 1691 | 41762 | 0 | 57096 | 12647 | 95902 | 1919 | 7190 | 5495 | 223702
MATERIAL RETURN & INTERNAL CONSUMPTION | [6 empty] | Production Head
SN | MATERIAL |  |  | DAY | MTD | YTD
1 | INTERNAL USE CEMENT |  | 42.5 | 0 | 1.1 | 13.1
|  |  | 42.5N | 0 | 0 | 2
|  |  | 32.5 | 0 | 0.35 | 0.75
|  |  | OPC | 0 | 0.8 | 3.15
|  |  | 42.5NBM | 0 | 4.1 | 8.45