## DAILY SUMMARY
LAKE CEMENT LIMITED
QUALITY REPORT | [17 empty] | DATE |  | 2026-08-30
PHYSICAL LAB REPORT : |  |  |  | 2026-08-30
TBS REQUIREMENT | Blaine (M2/Kg) | R45 (Micron) |  | L/C Expansion IN MM |  | 1 Day (Mpa) |  | 2 Days (Mpa) |  | 7 Days (Mpa) |  | 28 Days (Mpa) |  |  | Time (HRS) | Mill Inlet | Mill Outlet (Fine Coal) |  |  | Residue %
| 380 to 410 | < 16% for 42.5R & N, < 20% for 32.5N |  | <10 |  | NO LIMIT |  | >20 for 42.5R, >10 for 42.5N |  | >16 for 32.5N |  | >42.5 for 42.5 R & N >32.5 for 32.5N |  |  |  | M.C % | IM % | ASH % | UHV | 90 Mic. | 212 Mic.
Cement mill-1 | [14 empty] | MIN | 6 | 1.91 | 20.59 | 5125.7 | 13.2 | 1
G - 42.5R | 310 | 4.6 |  | 0.5 |  | 11.12 |  | 20.1 |  | 30.28 |  | 45.96 |  |  | MAX | 7.6 | 2.32 | 25.44 | 5746.7 | 16.8 | 2
G - 42.5N | 332 | 5.39 |  | -- | [5 empty] | 30.06 |  | 45.6 |  |  | AVG | 6.827273 | 2.147273 | 21.95364 | 5574.075 | 14.50909 | 1.381818
G -32.5N | -- | -- |  | -- |  | -- |  | -- |  | -- | -- | -- |  |  | STD | 0.4584559 | 0.1271291 | 1.385635 | 180.9953 | 0.9771945 | 0.2750207
SPOT | -- | -- |  | -- |  | -- |  | -- |  | -- | -- | --
G - OPC |  | -- |  | -- |  | -- |  | -- |  | -- | -- | -- |  |  | DAY AVERAGE FINE COAL
B/Mill |  |  |  | 30.5 |  | 15.15 |  | 21.76 |  | 39.02 |  | 58.18 |  |  | Date | IM | VM | ASH | GCV-ADB | GCV-ARB | NCV-ADB | NCV-ARB | SULPHUR
Cement mill-2 | [15 empty] | % | % | % | K.cal/Kg | K.cal/Kg | K.cal/Kg | K.cal/Kg | %
G - 42.5R | 312 | 8.56 |  | 9 |  | 11.9 |  | 19.32 |  | 31.46 | 34.76 | 45.52 |  |  | 2026-08-30 | 2.42 | 24.13 | 22.38 | 5814 | 5814 | 5602 | 5602
G - 42.5N | -- | -- |  | -- |  | -- |  | -- |  | -- | -- | --
G - 32.5N | -- | -- |  | -- |  | -- |  | -- |  | -- | -- | --
G - OPC | -- | -- |  | -- |  | -- |  | -- |  |  |  | --
Loading
L - 42.5R | 303 | 6.12 |  | 2 |  | 11.88 |  | 20.57 |  | 32.18 |  | 40.06
L - 42.5N |  |  |  | 1.5 |  | 10.85 |  | 18.23
L - 32.5N | -- | -- |  | -- |  | -- | -- | -- | -- | -- | -- | -- | --
L - OPC | -- | -- |  | -- |  | -- |  | -- |  | -- |  | --
RAWMILL: 4HRS AVG
Time | Feed Set point (%) |  |  |  |  | Chemical results (%) | [10 empty] | Fineness (%) |  |  |  | Moduli (%)
[17 empty] | RM-1 |  | RM-2
| LST | SG | SAND | CLAY | IRON ORE | SiO2 | Al2O3 | Fe2O3 | CaO | MgO | K2O | Na2O | SO3 | Cl | LOI | SUM | R90 | R212 | R90 | R212 | LSF | SM | AM
1 to 4 | 98 | 0 | 0 | 1.5 | 0.5 | 13.64 | 3.57 | 2.3 | 42.95 | 1.1 | 0.413 | 0.074 | 0.053 | 0.013 | 34.9577 | 99.0707 |  |  |  |  | 97.83688 | 2.32368 | 1.552174
5 to 8 | 98 | 0 | 0 | 1.5 | 0.5 | 13.18 | 3.47 | 2.15 | 43.39 | 1.08 | 0.378 | 0.072 | 0.034 | 0.01 | 35.28174 | 99.04574 | 17.8 | 1.6 | 15.2 | 0.4 | 102.3443 | 2.345196 | 1.613953
9 to 12 | 100 | 0 | 0 | 0 | 0 | 13.89 | 3.36 | 2.13 | 43.03 | 1.06 | 0.406 | 0.094 | 0.03 | 0.01 | 34.97698 | 98.98698 | 19.2 | 1.6 |  |  | 97.26206 | 2.530055 | 1.577465
13 to 16 | 99.375 | 0 | 0 | 0 | 0.625 | 12.5625 | 2.89 | 2.5625 | 44.06 | 1.1325 | 0.34425 | 0.1035 | 0.0285 | 0.01525 | 35.865585 | 99.564585 | 20.5 | 2 |  |  | 109.8005 | 2.31051 | 1.139462
17 to 20 | 96.35 | 0 | 0.4 | 1.5 | 1.75 | 13.225 | 2.635 | 3.09 | 43.36 | 1.19 | 0.332 | 0.08 | 0.0255 | 0.01 | 35.37806 | 99.32556 | 20 | 2.2 | 17.2 | 1.2 | 102.8793 | 2.311286 | 0.8528802
21 to 24 | 97.5 | 0 | 0 | 2.5 | 0 | 12.6475 | 3.305 | 2.5975 | 43.62 | 1.2075 | 0.32475 | 0.0635 | 0.02825 | 0.00875 | 35.601495 | 99.404245 | 19.6 | 2 | 11.6 | 1 | 106.4055 | 2.149124 | 1.307357
Time (HRS) | Chemical Results (%) | [10 empty] | Fineness (%) |  | Moduli (%)
| SiO2 | Al2O3 | Fe2O3 | CaO | MgO | K2O | Na2O | SO3 | Cl | LOI | Total | R90 | R212 | LSF | SM | AM
1 to 4 | 11.895 | 3.57 | 2.31 | 44.08 | 1.12 | 0.364 | 0.0605 | 0.0365 | 0.01 | 35.86768 | 99.31368 | 14.4 | 1.4 | 113.1038 | 2.023398 | 1.548061
5 to 8 | 12.225 | 3.535 | 2.2 | 44.005 | 1.105 | 0.3615 | 0.0605 | 0.0315 | 0.0105 | 35.79238 | 99.32638 | 13.6 | 1.2 | 110.6923 | 2.131925 | 1.606841
9 to 12 | 12.51 | 3.41 | 2.145 | 43.965 | 1.115 | 0.368 | 0.061 | 0.0335 | 0.011 | 35.77184 | 99.39034 | 15.2 | 1.7 | 108.8201 | 2.25685 | 1.589178
13 to 16 | 11.4 | 2.905 | 2.475 | 44.71 | 1.2 | 0.343 | 0.0875 | 0.03 | 0.0145 | 36.45006 | 99.61506 | 18.7 | 1.8 | 120.9903 | 2.122592 | 1.221909
17 to 20 | 11.75 | 2.945 | 2.57 | 44.385 | 1.185 | 0.351 | 0.0815 | 0.0275 | 0.0125 | 36.17826 | 99.48576 | 17.1 | 1.7 | 116.7839 | 2.134761 | 1.163714
21 to 24 | 11.925 | 3.395 | 2.255 | 44.315 | 1.25 | 0.313 | 0.0635 | 0.027 | 0.0085 | 36.19409 | 99.74609 | 18.8 | 1.2 | 114.0404 | 2.114096 | 1.535004
CLINKER : 4 HRS AVG
Time (HRS) | Chemical results (%) | [11 empty] | Moduli (%) |  |  | Bogue Phase Composition (%)
| SiO2 | Al2O3 | Fe2O3 | CaO | MgO | K2O | Na2O | SO3 | Cl | Total | LTR. WT. | F.CaO | LSF | SM | AM | C3S | C2S | C3A | C4AF | Liquid
1 to 4 | 20.8 | 6.07 | 4.005 | 66.315 | 1.805 | 0.688 | 0.2395 | 0.567 | 0.0215 | 100.511 | 1262.5 | 3.31 | 97.59105 | 2.064351 | 1.515721 | 51.866345 | 20.56803 | 9.30904 | 12.187215 | 29.70445545
5 to 8 | 21.005 | 6.22 | 3.72 | 66.14 | 1.805 | 0.655 | 0.2465 | 0.4545 | 0.0025 | 100.2485 | 1232.5 | 3.455 | 96.47607 | 2.113906 | 1.672218 | 48.405065 | 23.76757 | 10.18876 | 11.31996 | 29.5017448
9 to 12 | 20.81 | 6.11 | 3.675 | 66.375 | 1.8 | 0.6795 | 0.2195 | 0.4685 | 0.0055 | 100.143 | 1297.5 | 3.655 | 97.80554 | 2.127044 | 1.662795 | 50.83327 | 21.37608 | 9.9734 | 11.183025 | 29.06602575
13 to 16 | 20.94 | 5.825 | 3.655 | 67.16 | 1.85 | 0.67 | 0.2355 | 0.403 | 0.004 | 100.7425 | 1247.5 | 3.78 | 98.95987 | 2.211369 | 1.593577 | 54.4751 | 19.00178456 | 9.25199 | 11.122165 | 28.22517145
17 to 20 | 20.23 | 5.39 | 4.55 | 66.7 | 1.9 | 0.612 | 0.212 | 0.456 | 0.005 | 100.055 | 1226.667 | 3.84 | 101.1193 | 2.035211 | 1.184615 | 59.39808 | 13.25019 | 6.5849 | 13.84565 | 28.8565645
21 to 24 | 20.76 | 5.425 | 4.98 | 64.91 | 1.93 | 0.643 | 0.2255 | 0.5155 | 0.006 | 99.395 | 1217.5 | 3.37 | 95.7884 | 1.995247 | 1.091031 | 49.14527 | 22.50601 | 5.95009 | 15.15414 | 29.9801907

## LAB-BALL MILL-CLINKER
LAKE CEMENT LIMITED
QUALITY REPORT | [27 empty] | Month |  | 2025-12-01
|  | Day Avearage clinker ball mill analysis | [13 empty] | Day Average CLINKER ANALYSIS
Date of sample | Date of Sample Test | LOI | SO3 | Blaine | NC | IST | FST | % R/45 | % R/90 | % R/212 | Lechat Expa ( mm) | 1 Day (Mpa) | 2 Day (Mpa) | 7 Day (Mpa) | 28 Day (Mpa) | SiO2 | Al2O3 | Fe2O3 | CaO | MgO | SO3 | LT.WT | F.CaO | LSF | SM | AM | C3S | C2S | C3A | C4AF | Liquid
UOM |  | % | % | M2/Kg | % | Min | Min | % | % | % | MM | Mpa | Mpa | Mpa | Mpa | % | % | % | % | % | % | Gr | % | % | % | % | % | % | % | % | %
2025-12-01 | 2025-12-02 | 1.61 | 1.907 | 353 | 24.8 | 95 | 125 | 22.76 | 8.59 | 1.99 | 35.5 | 13.16 | 23.26 | 44.2 | 59.6 | 20.98083 | 5.553333 | 3.9325 | 66.0625 | 1.448333 | 0.4515833 | 1330.417 | 3.698333 | 97.40845 | 2.21197 | 1.420583 | 51.45746 | 21.39548 | 8.062543 | 11.9665975 | 27.273
2025-12-02 | 2025-12-03 | 1.48 | 2.239 | 338 | 24.8 | 95 | 125 | 22.92 | 8.77 | 1.83 | 10 | 12.52 | 21.87 | 42.01 | 55.49 | 20.99917 | 5.986667 | 3.81 | 65.82917 | 1.525833 | 0.3948333 | 1332.917 | 3.4675 | 96.35422 | 2.144453 | 1.574883 | 48.57195 | 23.62493 | 9.418147 | 11.59383 | 28.54008
2025-12-03 | 2025-12-04 | 1.46 | 2.28 | 343 | 24.8 | 90 | 125 | 22.48 | 6.74 | 1.78 | 61 | 12.35 | 23.1 | 39.8 | 56.71 | 20.32167 | 6.199167 | 3.7925 | 66.17333 | 1.521667 | 0.37025 | 1340.417 | 4.020833 | 99.28159 | 2.034089 | 1.639163 | 51.46824 | 19.49554 | 10.01088 | 11.5405775 | 29.19966
2025-12-04 | 2025-12-05 | 1.33 | 2.26 | 341 | 25.2 | 125 | 160 | 22.4 | 9.6 | 1.39 | 83.5 | 14.5 | 25.24 | 45.97 | 53.42 | 20.23917 | 6.118333 | 3.5875 | 66.07083 | 1.515833 | 0.6313333 | 1336.667 | 4.573333 | 99.84348 | 2.086874 | 1.707109 | 50.26509 | 20.16643 | 10.14353 | 10.9167625 | 28.54182
2025-12-05 | 2025-12-06 | 1.5 | 2.26 | 359 | 24.8 | 95 | 125 | 19.84 | 7.24 | 1.72 | 30.5 | 13.71 | 25.64 | 40.49 | 53.34 | 20.47 | 5.9 | 3.85 | 65.94 | 1.49 | 0.5 | 1329 | 3.8 | 98.88 | 2.1 | 1.53 | 52.25 | 19.34 | 9.11 | 11.72 | 28.29
2025-12-06 | 2025-12-07 | 1.45 | 2.24 | 345 | 24.8 | 105 | 130 | 21.8 | 6.32 | 2.08 | 3.5 | 13.53 | 29.16 | 45.63 | 54.08 | 21.05 | 5.61 | 3.76 | 66.06 | 1.51 | 0.38 | 1350 | 3.29 | 97.18 | 2.25 | 1.49 | 52.41 | 20.88 | 8.51 | 11.44 | 27.17
2025-12-07 | 2025-12-08 | 1.26 | 2.23 | 350 | 24.8 | 95 | 130 | 20.76 | 7.69 | 1.57 | 14 | 15.82 | 25.93 | 44.57 | 56.98 | 20.67 | 6.35 | 3.56 | 66.04 | 1.41 | 0.42 | 1312 | 3.65 | 97.63 | 2.09 | 1.78 | 49.11 | 22.26 | 10.8 | 10.84 | 28.86
2025-12-08 | 2025-12-09 | 1.61 | 2.335 | 347 | 24.8 | 90 | 120 | 23.4 | 9.14 | 1.68 | 75 | 15.92 | 25.29 | 42.39 | 57.36 | 20.47 | 6.14 | 3.56 | 66.35 | 1.49 | 0.42 | 1313 | 4.51 | 99.23 | 2.11 | 1.73 | 49.79 | 21.18 | 10.26 | 10.82 | 28.31
2025-12-09 | 2025-12-10 | 1.59 | 2.328 | 342 | 24.8 | 120 | 155 | 26.12 | 7.62 | 1.45 | 23 | 13.84 | 24.49 | 41.04 | 51.5 | 21.27833 | 5.531667 | 3.96 | 66.14417 | 1.295 | 0.4799167 | 1279.583 | 3.430833 | 96.3785 | 2.242522 | 1.403518 | 50.72355 | 22.80297 | 7.958597 | 12.05028 | 26.88718
2025-12-10 | 2025-12-11 | 1.61 | 2.22 | 335 | 24.8 | 110 | 140 | 24.92 | 7.32 | 1.83 | 19.5 | 15.06 | 26.76 | 41.92 | 53.29 | 21.30667 | 5.578333 | 3.771667 | 66.295 | 1.318333 | 0.4110833 | 1291.667 | 3.531667 | 96.54826 | 2.280245 | 1.483081 | 50.66752 | 22.92655 | 8.400923 | 11.47718 | 26.60274
2025-12-11 | 2025-12-12 | 1.47 | 2.32 | 330 | 24.4 | 95 | 140 | 21.92 | 6.09 | 1.78 | 14 | 16.73 | 29.08 | 43.17 | 55.11 | 20.85 | 5.75 | 3.87 | 66.28 | 1.42 | 0.14 | 1331 | 3.43 | 97.99 | 2.17 | 1.49 | 53.19 | 19.72 | 8.7 | 11.77 | 27.49
2025-12-12 | 2025-12-13 | 1.26 | 2.39 | 352 | 24.8 | 100 | 130 | 23.92 | 6.46 | 1.86 | 36.5 | 16.27 | 27.03 | 43.82 | 56.48 | 20.55 | 5.78 | 3.78 | 66.38 | 1.45 | 0.28 | 1313 | 3.55 | 99.42 | 2.15 | 1.53 | 55.36 | 17.2 | 8.93 | 11.5 | 27.56
2025-12-13 | 2025-12-14 | 1.02 | 2.06 | 350 | 24.4 | 95 | 130 | 28.6 | 5.42 | 1.2 | 82 | 14.08 | 23.84 | 38.81 | 55.2 | 20.8 | 5.84 | 3.6 | 66.07 | 1.51 | 0.53 | 1336 | 4.16 | 97.97 | 2.2 | 1.62 | 49.55 | 22.31 | 9.37 | 10.97 | 27.64
2025-12-14 | 2025-12-15 | 1.2 | 2.21 | 320 | 24.4 | 120 | 165 | 26.64 | 6.04 | 1.29 | 17.5 | 15.45 | 25.15 | 43.39 | 56.37 | 21.88 | 5.2 | 3.67 | 65.57 | 1.32 | 0.15 | 1270 | 3.49 | 93.98 | 2.47 | 1.42 | 46.22 | 27.91 | 7.57 | 11.16 | 25.3
2025-12-15 | 2025-12-16 | 1.8 | 2.24 | 323 | 24.8 | 120 | 160 | 22.76 | 6.17 | 1.22 | 1 | 14.8 | 24 | 45.53 | 55.7 | 20.99 | 5.67 | 3.81 | 65.94 | 1.33 | 0.22 | 1309 | 3.25 | 97.11 | 2.22 | 1.49 | 52.13 | 20.92 | 8.57 | 11.6 | 27.1
2025-12-16 | 2025-12-17 | 1.71 | 2.31 | 343 | 24.8 | 90 | 120 | 23.48 | 8.26 | 1.76 | 24 | 15.09 | 23.49 | 32.88 | 52.29 | 20.97917 | 5.431667 | 3.948333 | 65.84167 | 1.33825 | 0.5679167 | 1307.917 | 3.713333 | 97.26159 | 2.237875 | 1.376526 | 51.30477 | 21.50589236 | 7.713337 | 12.01478 | 26.83235
2025-12-17 | 2025-12-18 | 1.64 | 2.37 | 326 | 24.4 | 95 | 130 | 27.24 | 9.76 | 2.26 | 113 | 12.12 | 23.98 | 36.06 | 49.12 | 20.0275 | 5.508333 | 3.999167 | 66.74917 | 1.4025 | 0.5901667 | 1286.667 | 4.445833 | 102.7095 | 2.107008 | 1.381708 | 58.66402 | 13.22279 | 7.830493 | 12.16946 | 27.1219
2025-12-18 | 2025-12-19 | 1.39 | 2.36 | 329 | 24.4 | 105 | 140 | 26.48 | 8.34 | 2.34 | 59.5 | 16.26 | 25.77 | 40.25 | 51.91 | 20.94 | 5.38 | 4.01 | 65.87 | 1.39 | 0.34 | 1309 | 3.73 | 97.51 | 2.23 | 1.34 | 51.96 | 20.89 | 7.48 | 12.19 | 26.85
2025-12-19 | 2025-12-20 | 1.23 | 2.38 | 351 | 24.4 | 130 | 170 | 21.28 | 5.52 | 1.7 | 1 | 16.99 | 27.38 | 45.89 | 59.14 | 21.435 | 4.97 | 3.905 | 65.72667 | 1.3825 | 0.6488333 | 1257.5 | 3.4975 | 96.09363 | 2.417036 | 1.273595 | 51.4134575 | 22.73214 | 6.56324 | 11.882915 | 25.39006
2025-12-20 | 2025-12-21 | 1.83 | 2.21 | 327 | 24 | 100 | 135 | 22.86 | 7.38 | 1.94 | 37 | 16.13 | 25.39 | 40.11 | 55.35 | 21.02 | 5.75 | 3.85 | 65.6 | 1.42 | 0.4 | 1296 | 4.28 | 96.28 | 2.19 | 1.5 | 45.67 | 25.87 | 8.74 | 11.71 | 27.71
2025-12-21 | 2025-12-22 | 1.14 | 2.17 | 342 | 24.8 | 125 | 160 | 24.56 | 7.35 | 0.99 | 60 | 13.1 | 23.58 | 38.28 | 53.27 | 21.64 | 5.32 | 3.7 | 65.68 | 1.28 | 0.14 | 1271 | 4.2 | 94.88 | 2.41 | 1.44 | 44.77 | 28.33 | 7.83 | 11.25 | 25.66
2025-12-22 | 2025-12-23 | 2.15 | 2.32 | 347 | 24.4 | 105 | 145 | 22.16 | 6.84 | 1.56 | 8 | 15.33 | 27.31 | 44.35 | 58.4 | 21.72 | 4.92 | 3.94 | 65.9 | 1.22 | 0.2 | 1263 | 3.23 | 95.28 | 2.45 | 1.25 | 51.29 | 23.65 | 6.37 | 12 | 25.01
2025-12-23 | 2025-12-24 | 1.54 | 2.13 | 353 | 24.8 | 105 | 140 | 20.8 | 6.88 | 2.21 | 5 | 16.48 | 29.21 | 36.9 | 56.57 | 21.01091 | 5.17 | 4.053636 | 66.11273 | 1.303636 | 0.8058182 | 1298.636 | 3.43 | 97.86796 | 2.279867 | 1.279842 | 54.92769 | 18.86386 | 6.841747 | 12.33522 | 26.13217
2025-12-24 | 2025-12-25 | 1.41 | 2.23 | 348 | 24.8 | 100 | 130 | 21.36 | 6.9 | 2.44 | 14 | 17.22 | 25.46 | 37.86 | 59.6 | 21.44667 | 5.1825 | 4.146667 | 65.70167 | 1.255 | 0.6443167 | 1272.083 | 3.350833 | 95.44769 | 2.301896 | 1.251501 | 50.04691 | 23.79654 | 6.717465 | 12.61831 | 26.21062
2025-12-25 | 2025-12-26 | 1.6 | 2.33 | 341 | 24.8 | 130 | 170 | 20.4 | 8.58 | 2.64 | 4.5 | 14.87 | 25.77 | 36.5 | 52.48 | 21.49 | 5.45 | 3.97 | 65.64 | 1.28 | 0.21 | 1290 | 3.12 | 94.97 | 2.29 | 1.38 | 48.87 | 24.82 | 7.72 | 12.08 | 26.76
2025-12-26 | 2025-12-27 | 1.35 | 1.93 | 360 | 24.8 | 90 | 125 | 21.68 | 4.64 | 0.79 | 25.5 | 15.09 | 25.26 | 34.55 | 51.36 | 21.48 | 5.42 | 3.68 | 65.87 | 1.34 | 0.29 | 1274 | 3.03 | 95.59 | 2.36 | 1.49 | 50.87 | 23.27 | 8.14 | 11.2 | 26.19
2025-12-27 | 2025-12-28 | 1.7 | 2.09 | 348 | 24.4 | 100 | 135 | 28.64 | 7.24 | 2.1 | 3.5 | 15.2 | 25.39 | 41.2 | 56.05 | 21.25 | 5.3 | 4 | 65.74 | 1.38 | 0.28 | 1280 | 3.02 | 96.23 | 2.28 | 1.33 | 52.51 | 21.36 | 7.27 | 12.18 | 26.55
2025-12-28 | 2025-12-29 | 1.57 | 2.06 | 387 | 25.6 | 125 | 170 | 17.36 | 5.41 | 1.71 | 1 | 14.82 | 24.2 | 45.55 | 52.41 | 20.9 | 5.35 | 3.98 | 65.86 | 1.35 | 0.34 | 1285 | 3.49 | 97.74 | 2.24 | 1.35 | 53.35 | 19.75 | 7.44 | 12.11 | 26.65
2025-12-29 | 2025-12-30 | 1.44 | 2.196 | 374 | 25.6 | 155 | 180 | 18.6 | 6.17 | 1.28 | 3 | 14.55 | 25.66 | 45.85 | 51.16 | 21.53 | 5.38 | 3.88 | 65.7 | 1.39 | 0.3 | 1293 | 2.96 | 95.03 | 2.33 | 1.39 | 50.02 | 24.05 | 7.71 | 11.8 | 26.55
2025-12-30 | 2025-12-31 | 1.3 | 2.325 | 348 | 25.2 | 90 | 120 | 20.74 | 6.38 | 1.98 | 52.5 | 14.51 | 26.08 | 40.32 | 50.73 | 20.69 | 5.54 | 4 | 66.04 | 1.49 | 0.34 | 1315 | 3.58 | 98.54 | 2.17 | 1.39 | 54.08 | 18.57 | 7.92 | 12.16 | 27.42
2025-12-31 | 2026-01-01 | 1.37 | 1.984 | 348 | 24.8 | 130 | 165 | 24.92 | 6.2 | 1.21 | 3 | 15.59 | 24.34 | 38.98 | 59.54 | 21.34 | 5.22 | 4.13 | 65.67 | 1.48 | 0.35 | 1310 | 2.96 | 95.76 | 2.28 | 1.28 | 52.09 | 21.95 | 6.84 | 12.58 | 26.75
MIN |  | 1.02 | 1.907 | 320 | 24 | 90 | 120 | 17.36 | 4.64 | 0.79 | 1 | 12.12 | 21.87 | 32.88 | 49.12 | 20.0275 | 4.92 | 3.56 | 65.57 | 1.22 | 0.14 | 1257.5 | 2.96 | 93.98 | 2.034089 | 1.25 | 44.77 | 13.22279 | 6.37 | 10.82 | 25.01
MAX |  | 2.15 | 2.39 | 387 | 25.6 | 155 | 180 | 28.64 | 9.76 | 2.64 | 113 | 17.22 | 29.21 | 45.97 | 59.6 | 21.88 | 6.35 | 4.146667 | 66.74917 | 1.525833 | 0.8058182 | 1350 | 4.573333 | 102.7095 | 2.47 | 1.78 | 58.66402 | 28.33 | 10.8 | 12.61831 | 29.19966
AVG |  | 1.488333 | 2.231 | 345.1613 | 24.74839 | 107.2581 | 141.7742 | 23.02581 | 7.130968 | 1.728387 | 29.70968 | 14.87387 | 25.4229 | 41.23452 | 54.83903 | 21.01384 | 5.576 | 3.845899 | 65.97456 | 1.392563 | 0.3958684 | 1302.449 | 3.631 | 97.22116 | 2.235128 | 1.457717 | 51.09702 | 21.76044 | 8.27003 | 11.7022 | 27.06005
STDV |  | 0.230488 | 0.1230069 | 13.92144 | 0.3384976 | 16.37268 | 18.14517 | 2.717956 | 1.279571 | 0.4313938 | 29.73292 | 1.360832 | 1.775889 | 3.597054 | 2.868217 | 0.4588174 | 0.3549047 | 0.1557157 | 0.2679032 | 0.0886609 | 0.1670991 | 25.70649 | 0.4442052 | 1.831046 | 0.1122235 | 0.1385708 | 2.826938 | 3.033198 | 1.12204 | 0.4734957 | 1.053196
LAKE CEMENT LIMITED
QUALITY REPORT | [27 empty] | Month |  | 2026-01-01
|  | Day Avearage clinker ball mill analysis | [13 empty] | Day Average CLINKER ANALYSIS
Date of sample | Date of Sample Test | LOI | SO3 | Blaine | NC | IST | FST | % R/45 | % R/90 | % R/212 | Lechat Expa ( mm) | 1 Day (Mpa) | 2 Day (Mpa) | 7 Day (Mpa) | 28 Day (Mpa) | SiO2 | Al2O3 | Fe2O3 | CaO | MgO | SO3 | LT.WT | F.CaO | LSF | SM | AM | C3S | C2S | C3A | C4AF | Liquid
UOM |  | % | % | M2/Kg | % | Min | Min | % | % | % | MM | Mpa | Mpa | Mpa | Mpa | % | % | % | % | % | % | Gr | % | % | % | % | % | % | % | % | %
2026-01-01 | 2026-01-02 | 2.11 | 2.16 | 349 | 24.8 | 110 | 140 | 22.92 | 5.38 | 1.04 | 37 | 14.83 | 25.61 | 42.5 | 52.44 | 21.35 | 5.31 | 3.97 | 65.98 | 1.44 | 0.25 | 1266 | 3.47 | 96.15 | 2.3 | 1.34 | 50.77 | 22.98 | 7.37 | 12.07 | 26.51
2026-01-02 | 2026-01-03 | 1.35 | 2.2 | 347 | 24.8 | 115 | 145 | 24.68 | 5.02 | 0.65 | 30 | 14.88 | 24.55 | 41.23 | 52.42 | 21.09 | 5.32 | 4.05 | 66.14 | 1.39 | 0.27 | 1292 | 3.46 | 97.41 | 2.26 | 1.33 | 53.34 | 20.27 | 7.25 | 12.33 | 26.71
2026-01-03 | 2026-01-04 | 1.24 | 2.05 | 354 | 24.8 | 115 | 145 | 20.36 | 5.9 | 1.18 | 40 | 16.05 | 27.57 | 43.76 | 52.53 | 21.15 | 5.2 | 4.33 | 65.98 | 1.39 | 0.29 | 1280 | 3.19 | 96.83 | 2.22 | 1.2 | 53.66 | 20.23 | 6.46 | 13.16 | 26.96
2026-01-04 | 2026-01-05 | 1.31 | 2.32 | 354 | 24.8 | 105 | 140 | 22.48 | 5.69 | 1.25 | 2 | 16.2 | 28.03 | 47.45 | 56.42 | 20.75 | 5.63 | 3.97 | 65.82 | 1.42 | 0.46 | 1309 | 3.38 | 97.79 | 2.16 | 1.43 | 52.9 | 19.64 | 8.21 | 12.08 | 27.69
2026-01-05 | 2026-01-06 | 1.05 | 2.02 | 350 | 24.8 | 125 | 160 | 18.2 | 6.2 | 1.92 | 1 | 15.87 | 24.83 | 41.31 | 54.14 | 21.29 | 5.31 | 3.92 | 65.72 | 1.44 | 0.43 | 1289 | 2.96 | 96.09 | 2.31 | 1.36 | 52.33 | 21.63 | 7.44 | 11.94 | 26.6
2026-01-06 | 2026-01-07 | 1.2 | 2.32 | 323 | 24.4 | 95 | 125 | 27.2 | 11.2 | 1.93 | 67 | 14.26 | 23.94 | 39.97 | 50.86 | 21.5275 | 5.106667 | 3.9075 | 65.62417 | 1.445 | 0.5039167 | 1282.083 | 3.296667 | 95.4653 | 2.390659 | 1.313357 | 50.18889 | 23.92143 | 6.921177 | 11.8905225 | 25.82539
2026-01-07 | 2026-01-08 | 1.67 | 1.99 | 341 | 24.8 | 130 | 165 | 27.64 | 8.8 | 1.37 | 1.5 | 14.6 | 25 | 36.88 | 57.88 | 21.20667 | 5.568333 | 3.679167 | 65.54583 | 1.459167 | 0.5223333 | 1336.25 | 3.243333 | 95.9954 | 2.297801 | 1.522075 | 49.75113 | 23.33088 | 8.530933 | 11.1957 | 26.88491
2026-01-08 | 2026-01-09 | 1.22 | 2.29 | 340 | 24.4 | 105 | 140 | 27.4 | 6.82 | 1.08 | 65 | 14.86 | 23.99 | 36.34 | 55.13 | 21.15 | 5.34 | 3.78 | 65.98 | 1.42 | 0.4 | 1305 | 3.61 | 97.12 | 2.32 | 1.42 | 51.85 | 21.59 | 7.75 | 11.49 | 26.31
2026-01-09 | 2026-01-10 | 1.36 | 2.29 | 323 | 24 | 110 | 135 | 27.92 | 5.88 | 0.86 | 51 | 15.82 | 25.22 | 34.82 | 56.15 | 21.06 | 5.2 | 4.09 | 65.99 | 1.42 | 0.27 | 1294 | 3.56 | 97.48 | 2.27 | 1.28 | 53.31 | 20.21 | 6.87 | 12.43 | 26.44
2026-01-10 | 2026-01-11 | 1.53 | 2.25 | 351 | 34 | 95 | 130 | 28.68 | 5.64 | 1.11 | 66 | 14.84 | 23.42 | 34.26 | 50.21 | 21.29 | 5.23 | 4.13 | 65.61 | 1.4 | 0.44 | 1261 | 3.85 | 95.89 | 2.28 | 1.28 | 48.58 | 24.45 | 6.87 | 12.55 | 26.77
2026-01-11 | 2026-01-12 | 1.74 | 2.32 | 330 | 24 | 115 | 150 | 28.88 | 5.62 | 1.06 | 88.5 | 12.44 | 24.91 | 31.84 | 52.98 | 20.84583 | 5.0975 | 4.3775 | 65.69667 | 1.436667 | 0.3680833 | 1257.917 | 4.306667 | 97.76804 | 2.201808 | 1.166454 | 50.943835 | 21.39551 | 6.101645 | 13.3207325 | 26.89651
2026-01-12 | 2026-01-13 | 1.26 | 2.42 | 354 | 24 | 115 | 145 | 29.88 | 10.79 | 2.46 | 95 | 12.05 | 20.73 | 38.49 | 50.82 | 21.8 | 4.94 | 3.78 | 65.84 | 1.29 | 0.13 | 1241 | 4.3 | 94.98 | 2.51 | 1.31 | 46.2 | 27.71 | 6.71 | 11.49 | 24.73
2026-01-13 | 2026-01-14 | 1.42 | 2.43 | 335 | 24.8 | 110 | 140 | 28.6 | 9.13 | 1.66 | 51 | 14.51 | 25.51 | 35.38 | 55.72 | 20.93933 | 5.378 | 4.04 | 65.6 | 1.524667 | 0.6066 | 1281.25 | 3.864667 | 97.10325 | 2.226186 | 1.340248 | 50.237126 | 22.197 | 7.41602 | 12.29372 | 27.00909
2026-01-14 | 2026-01-15 | 1.38 | 2.54 | 343 | 24.4 | 100 | 135 | 24.76 | 5.7 | 0.63 | 77.5 | 14.78 | 23.41 | 39.43 | 56.1 | 20.90333 | 5.25 | 3.910833 | 65.64833 | 1.475833 | 0.5946667 | 1267.083 | 3.818333 | 97.63351 | 2.283762 | 1.344481 | 51.9408 | 20.80843 | 7.29537 | 11.90067 | 26.44676
2026-01-15 | 2026-01-16 | 1.65 | 2.7 | 362 | 24.4 | 100 | 135 | 24.44 | 6.48 | 2.42 | 73 | 15.62 | 27.13 | 38.02 | 54 | 20.96 | 5.59 | 3.87 | 65.67 | 1.46 | 0.42 | 1267 | 4.17 | 96.86 | 2.22 | 1.45 | 47.9 | 24.03 | 8.28 | 11.78 | 27.38
2026-01-16 | 2026-01-17 | 1.47 | 2.29 | 352 | 24.4 | 115 | 140 | 21.96 | 7.13 | 1.22 | 7 | 13.93 | 23.48 | 38.8 | 57.52 | 21.15 | 5.57 | 4.21 | 65.29 | 1.49 | 0.48 | 1291 | 3.45 | 95.3 | 2.16 | 1.33 | 47.51 | 24.86 | 7.65 | 12.8 | 28.18
2026-01-17 | 2026-01-18 | 1.32 | 2.39 | 328 | 24.8 | 120 | 155 | 27.52 | 11.76 | 1.27 | 30 | 13.24 | 23.06 | 38.19 | 50.93 | 20.98 | 5.68 | 3.66 | 65.74 | 1.41 | 0.28 | 1274 | 3.58 | 97.01 | 2.25 | 1.56 | 50.21 | 22.32 | 8.85 | 11.15 | 27.01
2026-01-18 | 2026-01-19 | 1.34 | 2.43 | 356 | 24.8 | 95 | 125 | 21.56 | 6.86 | 1.98 | 32.5 | 16.05 | 23.7 | 36.47 | 57.7 | 20.79917 | 5.565 | 3.968333 | 65.69583 | 1.4175 | 0.584 | 1285.833 | 3.3 | 97.57175 | 2.186424 | 1.404916 | 52.83779 | 19.83278 | 8.03283 | 12.07564 | 27.32095965
2026-01-19 | 2026-01-20 | 1.44 | 2.41 | 352 | 24.8 | 115 | 150 | 22.52 | 6.36 | 1.44 | 1 | 14.82 | 25.8 | 36.42 | 53.48 | 20.81 | 6.04 | 3.79 | 64.97 | 1.77 | 0.4 | 1274 | 2.98 | 95.77 | 2.12 | 1.61 | 48.2 | 23.35 | 9.59 | 11.52 | 28.76
2026-01-20 | 2026-01-21 | 1.25 | 2.45 | 334 | 24.4 | 130 | 170 | 22.12 | 6.78 | 1.64 | 2.5 | 15.48 | 24.3 | 34.95 | 52.06 | 20.805 | 5.771667 | 3.678333 | 65.1875 | 1.6875 | 0.6485833 | 1289.167 | 3.556667 | 96.68692 | 2.205728 | 1.57737 | 48.70544 | 22.96697 | 9.071177 | 11.19317 | 27.91912355
2026-01-21 | 2026-01-22 | 1.63 | 2.05 | 348 | 24.8 | 120 | 160 | 21.24 | 5.19 | 1.68 | 82 | 14.52 | 26.09 | 37.63 | 53.46 | 19.75417 | 5.715833 | 3.666667 | 66.05083 | 1.639167 | 0.73075 | 1310 | 4.739167 | 102.5544 | 2.107005 | 1.559994 | 55.78632 | 14.60926 | 8.942958 | 11.15767 | 27.59922625
2026-01-22 | 2026-01-23 | 1.04 | 2.39 | 342 | 24.8 | 110 | 155 | 21.12 | 3.09 | 1.58 | 33.5 | 15.25 | 24.22 | 35.55 | 55.44 | 20.78 | 5.57 | 4.08 | 65.35 | 1.59 | 0.44 | 1295 | 3.47 | 97.05 | 2.16 | 1.37 | 50.64 | 21.45 | 7.87 | 12.4 | 27.88
2026-01-23 | 2026-01-24 | 1.2 | 2.31 | 321 | 24.4 | 155 | 215 | 18.76 | 6.18 | 1.72 | 3 | 14.94 | 25.36 | 39.14 | 57.5 | 21.57 | 5.57 | 3.57 | 65.73 | 1.39 | 0.2 | 1257 | 3.37 | 94.87 | 2.37 | 1.57 | 47.36 | 26.18 | 8.71 | 10.88 | 26.31
2026-01-24 | 2026-01-25 | 1.35 | 2.58 | 337 | 24.4 | 115 | 155 | 16.65 | 3.63 | 0.65 | 2.5 | 15.02 | 24.89 | 38.62 | 58.82 | 20.98 | 5.54 | 4.04 | 65.83 | 1.38 | 0.21 | 1328 | 2.75 | 97.06 | 2.19 | 1.38 | 54.36 | 19.21 | 7.83 | 12.3 | 27.23
2026-01-25 | 2026-01-26 | 1.31 | 2.42 | 340 | 34.4 | 115 | 150 | 17.64 | 6.18 | 2.06 | 52 | 14.95 | 24.3 | 36.96 | 55.42 | 20.82 | 5.57 | 3.96 | 65.84 | 1.36 | 0.28 | 1309 | 3.72 | 97.68 | 2.19 | 1.42 | 51.54 | 20.88 | 8.06 | 12.04 | 27.18
2026-01-26 | 2026-01-27 | 1.07 | 2.28 | 348 | 24.8 | 140 | 175 | 22.6 | 6.52 | 3.94 | 5 | 15.2 | 24.09 | 37.59 | 61.12 | 21.01 | 5.38 | 4.05 | 65.59 | 1.53 | 0.39 | 1290 | 3.33 | 96.75 | 2.23 | 1.33 | 51.78 | 21.25 | 7.4 | 12.32 | 27.1
2026-01-27 | 2026-01-28 | 1.59 | 2.58 | 350 | 24.4 | 120 | 160 | 14.52 | 3.18 | 0.84 | 7.5 | 16.72 | 25.82 | 44.04 | 49.15 | 20.72818 | 5.246364 | 3.976364 | 66.00182 | 1.631818 | 0.6345455 | 1289.565 | 3.396364 | 98.81469 | 2.24943 | 1.325653 | 56.3599 | 16.97198 | 7.174856 | 12.10007 | 26.68651
2026-01-28 | 2026-01-29 | 1.42 | 2.38 | 347 | 24.8 | 120 | 155 | 19.6 | 5.24 | 1.32 | 9 | 16.44 | 25.94 | 39.97 | 55.34 | 20.32 | 5.4 | 4.16 | 65.9 | 1.8 | 0.52 | 1305 | 3.52 | 99.98 | 2.13 | 1.32 | 57.21 | 15.16 | 7.29 | 12.65 | 27.83
2026-01-29 | 2026-01-30 | 1.13 | 2.48 | 322 | 24.4 | 105 | 145 | 18.16 | 3.78 | 0.8 | 7.5 | 15.77 | 25.64 | 41.45 | 51 | 21.03 | 5.66 | 3.83 | 65.59 | 1.51 | 0.87 | 1266 | 3.16 | 96.4 | 2.22 | 1.48 | 50.75 | 22.08 | 8.51 | 11.67 | 27.96
2026-01-30 | 2026-01-31 | 1.26 | 2.54 | 346 | 24.8 | 115 | 155 | 13.76 | 4.84 | 1.16 | 1 | 16.53 | 27.98 | 44.72 | 57.86 | 21.09 | 5.45 | 4.09 | 65.68 | 1.6 | 0.79 | 1310 | 2.8 | 96.39 | 2.21 | 1.33 | 53.17 | 20.42 | 7.51 | 12.46 | 27.91
2026-01-31 | 2026-02-01 | 1.19 | 2.27 | 315 | 24.8 | 105 | 140 | 15.28 | 3.72 | 1.18 | 20 | 14.9 | 25.89 | 40.48 | 55.41 | 21.12 | 5.58 | 3.88 | 65.71 | 1.43 | 0.51 | 1254 | 3.13 | 96.31 | 2.24 | 1.45 | 51.16 | 22.01 | 8.23 | 11.81 | 27.39
MIN |  | 1.04 | 1.99 | 321 | 24 | 95 | 125 | 13.76 | 3.09 | 0.63 | 1 | 12.05 | 20.73 | 31.84 | 49.15 | 19.75417 | 4.94 | 3.57 | 64.97 | 1.29 | 0.13 | 1241 | 2.75 | 94.87 | 2.107005 | 1.166454 | 46.2 | 14.60926 | 6.101645 | 10.88 | 24.73
MAX |  | 2.11 | 2.7 | 362 | 34.4 | 155 | 215 | 29.88 | 11.76 | 3.94 | 95 | 16.72 | 28.03 | 47.45 | 61.12 | 21.8 | 6.04 | 4.3775 | 66.14 | 1.8 | 0.87 | 1336.25 | 4.739167 | 102.5544 | 2.51 | 1.61 | 57.21 | 27.71 | 9.59 | 13.3207325 | 28.76
AVG |  | 1.377 | 2.342667 | 342.6333 | 25.21333 | 114.5 | 149.8333 | 22.79233 | 6.365667 | 1.464 | 34.05 | 15.01567 | 24.95067 | 38.79548 | 54.51645 | 20.99797 | 5.439979 | 3.951157 | 65.7097 | 1.487244 | 0.447116 | 1286.738 | 3.520062 | 97.01511 | 2.24096 | 1.388485 | 51.34404 | 21.53114 | 7.732232 | 12.02126 | 27.06795
STDV |  | 0.2288826 | 0.1725255 | 11.23874 | 2.457884 | 13.02186 | 17.44367 | 4.456453 | 2.135045 | 0.6811734 | 31.26978 | 1.092333 | 1.548828 | 3.420778 | 2.885023 | 0.3737084 | 0.2348174 | 0.197381 | 0.2625884 | 0.1212464 | 0.1809001 | 21.67065 | 0.4450596 | 1.508151 | 0.08550011 | 0.1115468 | 2.707036 | 2.827753 | 0.8261456 | 0.5968806 | 0.7955214
LAKE CEMENT LIMITED
QUALITY REPORT | [27 empty] | Month |  | 2026-02-01
|  | Day Avearage clinker ball mill analysis | [13 empty] | Day Average CLINKER ANALYSIS
Date of sample | Date of Sample Test | LOI | SO3 | Blaine | NC | IST | FST | % R/45 | % R/90 | % R/212 | Lechat Expa ( mm) | 1 Day (Mpa) | 2 Day (Mpa) | 7 Day (Mpa) | 28 Day (Mpa) | SiO2 | Al2O3 | Fe2O3 | CaO | MgO | SO3 | LT.WT | F.CaO | LSF | SM | AM | C3S | C2S | C3A | C4AF | Liquid
UOM |  | % | % | M2/Kg | % | Min | Min | % | % | % | MM | Mpa | Mpa | Mpa | Mpa | % | % | % | % | % | % | Gr | % | % | % | % | % | % | % | % | %
2026-02-01 | 2026-02-02 | 1.54 | 2.58 | 319 | 24.4 | 115 | 150 | 18.56 | 3.47 | 0.64 | 30 | 15.51 | 25.66 | 38.26 | 52.2 | 20.85 | 5.38 | 4.22 | 65.65 | 1.4 | 0.51 | 1278 | 3.44 | 97.32 | 2.18 | 1.29 | 52.59 | 20.17 | 7.12 | 12.83 | 27.51
2026-02-02 | 2026-02-03 | 1.63 | 2.53 | 333 | 24.8 | 115 | 150 | 16.04 | 3.86 | 0.94 | 17 | 16.4 | 28.16 | 42.89 | 53.99 | 20.97 | 5.83 | 3.76 | 65.7 | 1.49 | 0.63 | 1278 | 3.52 | 96.6 | 2.19 | 1.56 | 49.23 | 23.04 | 9.07 | 11.45 | 28.06
2026-02-03 | 2026-02-04 | 1.31 | 2.35 | 369 | 24.8 | 110 | 145 | 15.92 | 4.18 | 1.16 | 2 | 16.48 | 29.85 | 49.62 | 53.05 | 20.91083 | 5.783333 | 3.886667 | 65.55583 | 1.508333 | 0.5828333 | 1295.833 | 3.046667 | 96.56942 | 2.163691 | 1.493115 | 51.1003 | 21.46402849 | 8.749593 | 11.82713 | 28.18583
2026-02-04 | 2026-02-05 | 1.81 | 2.66 | 326 | 24.4 | 120 | 155 | 16.64 | 4.18 | 1.28 | 2 | 16.42 | 29.04 | 39.05 | 54.14 | 20.55917 | 6.001667 | 3.8525 | 65.6 | 1.615833 | 0.561 | 1312.083 | 3.106667 | 97.74366 | 2.086507 | 1.559515 | 52.2913 | 19.55625 | 9.385987 | 11.7231575 | 29.06851
2026-02-05 | 2026-02-06 | 1.6 | 2.79 | 331 | 24.4 | 100 | 130 | 15.84 | 3.26 | 1.15 | 28.5 | 16.52 | 28.16 | 42.82 | 56.83 | 20.2 | 5.97 | 4.04 | 65.57 | 1.63 | 0.83 | 1321 | 3.52 | 99.02 | 2.02 | 1.48 | 53.19 | 17.85 | 9 | 12.28 | 29.43
2026-02-06 | 2026-02-07 | 1.24 | 2.38 | 356 | 24.8 | 105 | 140 | 13.36 | 3.93 | 0.65 | 7 | 16.26 | 28.71 | 42.84 | 52.1 | 20.48 | 5.86 | 3.99 | 65.82 | 1.75 | 0.65 | 1313 | 3.34 | 98.48 | 2.08 | 1.47 | 53.58 | 18.36 | 8.77 | 12.15 | 28.94
2026-02-07 | 2026-02-08 | 2.07 | 2.34 | 325 | 24.4 | 110 | 145 | 18.64 | 3.39 | 0.48 | 1 | 15.07 | 25.62 | 41.81 | 55.27 | 20.96 | 5.63 | 4.01 | 65.46 | 1.51 | 0.58 | 1302 | 2.87 | 96.39 | 2.18 | 1.4 | 51.95 | 20.96 | 8.11 | 12.22 | 27.96
2026-02-08 | 2026-02-09 | 1.58 | 3.01 | 352 | 24.8 | 125 | 160 | 17.96 | 4.57 | 1.087 | 0.5 | 16.5 | 29.72 | 54.29 | 53.61 | 20.41 | 6.28 | 3.74 | 65.52 | 1.51 | 0.69 | 1358 | 3.06 | 97.86 | 2.04 | 1.68 | 51.6 | 19.64 | 10.31 | 11.39 | 29.46
2026-02-09 | 2026-02-10 | 1.82 | 2.41 | 335 | 24.8 | 115 | 150 | 18.56 | 4.57 | 0.73 | 7 | 15.62 | 25.02 | 39.31 | 55.1 | 20.53 | 6.17 | 3.87 | 65.65 | 1.47 | 0.54 | 1297 | 3.07 | 97.59 | 2.05 | 1.6 | 51.69 | 19.94 | 9.81 | 11.76 | 29.2
2026-02-10 | 2026-02-11 | 1.64 | 2.47 | 348 | 25.2 | 100 | 135 | 18.16 | 3.52 | 0.91 | 3 | 16.7 | 28.7 | 42.13 | 57.33 | 20.27417 | 5.839167 | 4.129167 | 65.81417 | 1.473333 | 0.6058333 | 1314.583 | 3.516667 | 99.27702 | 2.035509 | 1.418566 | 54.3566775 | 17.18018 | 8.487242 | 12.56505 | 28.84957
2026-02-11 | 2026-02-12 | 1.49 | 2.72 | 377 | 24.8 | 105 | 135 | 19.72 | 6.18 | 1.32 | 41.5 | 16.96 | 28.51 | 38.52 | 53.78 | 20.29667 | 6.11 | 3.961667 | 65.8275 | 1.554167 | 0.4845833 | 1345.833 | 3.481667 | 98.86164 | 2.017636 | 1.551699 | 52.80246 | 18.41725 | 9.48836 | 12.05535 | 29.33332155
2026-02-12 | 2026-02-13 | 1.92 | 2.58 | 331 | 24.4 | 120 | 150 | 18.92 | 3.69 | 0.52 | 32.5 | 17.37 | 27.76 | 42.35 | 54.18 | 20.78 | 5.81 | 3.86 | 65.69 | 1.5 | 0.63 | 1324 | 3.52 | 97.27 | 2.15 | 1.51 | 50.57 | 21.48 | 8.86 | 11.75 | 28.26
2026-02-13 | 2026-02-14 | 1.89 | 2.77 | 345 | 24.8 | 110 | 145 | 15.6 | 2.88 | 0.39 | 1.5 | 16.69 | 28.42 | 49.48 | 54.47 | 20.88 | 5.99 | 3.77 | 65.89 | 1.43 | 0.44 | 1338 | 3 | 96.95 | 2.14 | 1.59 | 51.71 | 20.91 | 9.48 | 11.48 | 28.3
2026-02-14 | 2026-02-15 | 1.93 | 2.8 | 342 | 24.8 | 115 | 150 | 16.64 | 3.26 | 0.64 | 2 | 14.4 | 24.94 | 38.89 | 51.17 | 20.51 | 6.21 | 3.86 | 65.47 | 1.49 | 0.74 | 1325 | 3.59 | 97.37 | 2.04 | 1.61 | 48.73 | 22.11 | 9.94 | 11.73 | 29.52
2026-02-15 | 2026-02-16 | 1.98 | 2.76 | 355 | 24.2 | 105 | 140 | 15.64 | 3.48 | 0.37 | 5.5 | 15.94 | 24.94 | 42.29 | 58.66 | 20.76 | 5.59 | 3.96 | 65.55 | 1.43 | 0.51 | 1323 | 3.58 | 97.43 | 2.18 | 1.42 | 51.2 | 20.97 | 8.11 | 12.05 | 27.61
2026-02-16 | 2026-02-17 | 1.57 | 2.62 | 331 | 24.4 | 100 | 135 | 16.52 | 3.97 | 0.82 | 14 | 17.94 | 27.87 | 43.4 | 57.57 | 20.58 | 5.97 | 3.82 | 65.66 | 1.49 | 0.59 | 1288 | 3.65 | 97.82 | 2.11 | 1.57 | 50.42 | 21.04 | 9.35 | 11.62 | 28.57
2026-02-17 | 2026-02-18 | -- | -- | -- | -- | -- | -- | -- | -- | -- | -- | -- | -- | -- | -- | -- | -- | -- | -- | -- | -- | -- | -- | -- | -- | -- | -- | -- | -- | -- | --
2026-02-18 | 2026-02-19 | -- | -- | -- | -- | -- | -- | -- | -- | -- | -- | -- | -- | -- | -- | -- | -- | -- | -- | -- | -- | -- | -- | -- | -- | -- | -- | -- | -- | -- | --
2026-02-19 | 2026-02-20 | 1.75 | 2.59 | 347 | 24.4 | 100 | 130 | 18.88 | 3.86 | 0.46 | 0.5 | 15.25 | 24.79 | 38.2 | 50.92 | 20.92 | 5.78 | 3.54 | 65.62 | 1.5 | 0.57 | 1349 | 3.42 | 96.98 | 2.25 | 1.64 | 50.28 | 22.11 | 9.34 | 10.76 | 27.36
2026-02-20 | 2026-02-21 | 1.84 | 2.4 | 346 | 24.8 | 115 | 150 | 20.04 | 7.68 | 0.56 | 10.5 | 14.27 | 25.19 | 42.64 | 56.5 | 21.05 | 5.53 | 3.85 | 65.67 | 1.52 | 0.7 | 1255 | 3.19 | 96.65 | 2.25 | 1.45 | 51.72 | 21.4 | 8.13 | 11.72 | 27.44
2026-02-21 | 2026-02-22 | 1.79 | 2.51 | 347 | 24.8 | 115 | 155 | 17.64 | 3.94 | 1.56 | 2.5 | 16.93 | 27.13 | 45.18 | 58.3 | 21.5 | 5.71 | 3.84 | 65.14 | 1.49 | 0.66 | 1275 | 2.73 | 93.83 | 2.25 | 1.49 | 46.81 | 26.38 | 8.62 | 11.69 | 27.92
2026-02-22 | 2026-02-23 | 2.03 | 2.48 | 342 | 24.4 | 120 | 160 | 17.16 | 3.78 | 0.49 | 2 | 15.17 | 25 | 38.76 | 58 | 20.87 | 5.57 | 4.03 | 65.72 | 1.43 | 0.58 | 1288 | 3.37 | 97.19 | 2.17 | 1.38 | 51.97 | 20.7 | 7.93 | 12.28 | 27.85
2026-02-23 | 2026-02-24 | 2.39 | 2.37 | 333 | 24.4 | 110 | 150 | 17.08 | 4.12 | 1.96 | 2 | 15.04 | 25.18 | 43.08 | 60.93 | 21.18 | 5.63 | 3.96 | 65.45 | 1.42 | 0.57 | 1269 | 3.21 | 95.55 | 2.21 | 1.43 | 48.86 | 23.93 | 8.23 | 12.04 | 27.85
2026-02-24 | 2026-02-25 | 1.81 | 2.34 | 341 | 24.8 | 120 | 160 | 14.88 | 3.47 | 0.87 | 9 | 16.85 | 26.24 | 40.23 | 56.67 | 20.897 | 5.606 | 3.976 | 65.668 | 1.364 | 0.5741 | 1299.5 | 3.27 | 97.00727 | 2.181928 | 1.414405 | 51.816476 | 20.88404 | 8.128508 | 12.098968 | 27.54192084
2026-02-25 | 2026-02-26 | 1.7 | 2.47 | 350 | 24.8 | 110 | 145 | 17.88 | 3.61 | 1.39 | 4.5 | 16.29 | 29.42 | 42.87 | 54.15 | 21.08333 | 5.6225 | 3.846667 | 65.63425 | 1.380833 | 0.56525 | 1295 | 3.205833 | 96.31033 | 2.226971 | 1.465029 | 50.5979 | 22.33811 | 8.391065 | 11.70541 | 27.26562
2026-02-26 | 2026-02-27 | 1.75 | 2.38 | 356 | 24.4 | 110 | 145 | 17.48 | 4.52 | 0.58 | 21 | 16.57 | 27.78 | 41.9 | 55.62 | 20.66 | 5.68 | 3.91 | 65.71 | 1.44 | 0.63 | 1248 | 3.67 | 97.96 | 2.16 | 1.46 | 51.78 | 20.23 | 8.44 | 11.89 | 27.9
2026-02-27 | 2026-02-28 | 1.81 | 2.7 | 346 | 24.4 | 115 | 150 | 18.48 | 4.71 | 0.68 | 2.5 | 15.62 | 25.36 | 39.06 | 54.47 | 21.29667 | 5.824167 | 3.554167 | 65.52917 | 1.51 | 0.6960167 | 1305.833 | 2.585833 | 95.27051 | 2.272606 | 1.650044 | 50.13584 | 23.29896 | 9.420392 | 10.81533 | 27.71075
2026-02-28 | 2026-03-01 | 1.75 | 2.38 | 344 | 24.8 | 115 | 160 | 17.64 | 2.83 | 0.68 | 12 | 15.36 | 25.3 | 48.41 | 62.83 | 20.84 | 5.31 | 4 | 66.14 | 1.43 | 0.37 | 1265 | 3.18 | 98.44 | 2.24 | 1.33 | 56.46 | 17.22 | 7.32 | 12.17 | 26.72
MIN |  | 1.24 | 2.34 | 319 | 24.2 | 100 | 130 | 13.36 | 2.83 | 0.37 | 0.5 | 14.27 | 24.79 | 38.2 | 50.92 | 20.2 | 5.31 | 3.54 | 65.14 | 1.364 | 0.37 | 1248 | 2.585833 | 93.83 | 2.017636 | 1.29 | 46.81 | 17.18018 | 7.12 | 10.76 | 26.72
MAX |  | 2.39 | 3.01 | 377 | 25.2 | 125 | 160 | 20.04 | 7.68 | 1.96 | 41.5 | 17.94 | 29.85 | 54.29 | 62.83 | 21.5 | 6.28 | 4.22 | 66.14 | 1.75 | 0.83 | 1358 | 3.67 | 99.27702 | 2.272606 | 1.68 | 56.46 | 26.38 | 10.31 | 12.83 | 29.52
AVG |  | 1.755385 | 2.553462 | 343.3462 | 24.62308 | 111.5385 | 146.9231 | 17.30308 | 4.035 | 0.8583462 | 10.05769 | 16.08192 | 27.01808 | 42.62615 | 55.45538 | 20.77876 | 5.795647 | 3.893724 | 65.64265 | 1.489865 | 0.5957545 | 1302.41 | 3.274744 | 97.22076 | 2.149033 | 1.49663 | 51.44004 | 20.82995 | 8.76889 | 11.84809 | 28.22367
STDV |  | 0.2389181 | 0.17942 | 13.2844 | 0.2421697 | 7.038356 | 8.952868 | 1.55974 | 1.005283 | 0.4006973 | 11.51636 | 0.8952721 | 1.766685 | 4.0061 | 2.854899 | 0.3192158 | 0.2456677 | 0.1510829 | 0.1817793 | 0.08201419 | 0.09512091 | 28.80484 | 0.2854624 | 1.19928 | 0.08024931 | 0.09973184 | 1.921855 | 2.097445 | 0.7829899 | 0.459788 | 0.7828461
LAKE CEMENT LIMITED
QUALITY REPORT | [27 empty] | Month |  | 2026-03-01
|  | Day Avearage clinker ball mill analysis | [13 empty] | Day Average CLINKER ANALYSIS
Date of sample | Date of Sample Test | LOI | SO3 | Blaine | NC | IST | FST | % R/45 | % R/90 | % R/212 | Lechat Expa ( mm) | 1 Day (Mpa) | 2 Day (Mpa) | 7 Day (Mpa) | 28 Day (Mpa) | SiO2 | Al2O3 | Fe2O3 | CaO | MgO | SO3 | LT.WT | F.CaO | LSF | SM | AM | C3S | C2S | C3A | C4AF | Liquid
UOM |  | % | % | M2/Kg | % | Min | Min | % | % | % | MM | Mpa | Mpa | Mpa | Mpa | % | % | % | % | % | % | Gr | % | % | % | % | % | % | % | % | %
2026-03-01 | 2026-03-02 | 1.88 | 2.52 | 352 | 24.4 | 115 | 150 | 18.16 | 3.06 | 0.84 | 10 | 16.3 | 25.15 | 44.56 | 54.66 | 20.72 | 5.54 | 3.9 | 65.88 | 1.62 | 0.48 | 1255 | 3.24 | 98.22 | 2.2 | 1.42 | 54.73 | 18.17 | 8.06 | 11.88 | 27.49
2026-03-02 | 2026-03-03 | 1.67 | 2.79 | 368 | 24.4 | 110 | 140 | 14.12 | 3.52 | 0.93 | 2 | 17.41 | 25.27 | 45.4 | 54.36 | 20.4 | 5.72 | 4.1 | 66.13 | 1.54 | 0.3 | 1282 | 2.84 | 99.41 | 2.08 | 1.4 | 58.24 | 14.62 | 8.22 | 12.49 | 28.25
2026-03-03 | 2026-03-04 | 1.84 | 2.28 | 381 | 27.4 | 115 | 145 | 21.04 | 5.31 | 1.71 | 0.5 | 16 | 25.31 | 38.9 | 54.62 | 20.85667 | 5.779167 | 3.981667 | 65.60833 | 1.535833 | 0.6196667 | 1261.667 | 3.105 | 96.85076 | 2.139298 | 1.458053 | 51.380465 | 21.09721 | 8.577812 | 12.11621 | 28.1462796
2026-03-04 | 2026-03-05 | 1.78 | 2.36 | 372 | 27.2 | 130 | 170 | 22.16 | 7.75 | 1.94 | 1 | 15.83 | 26.57 | 41.47 | 52.26 | 20.75 | 5.85 | 3.59 | 65.96 | 1.74 | 0.37 | 1324 | 2.99 | 97.97 | 2.2 | 1.63 | 54.18 | 18.67 | 9.42 | 10.94 | 27.83
2026-03-05 | 2026-03-06 | 1.6 | 2.02 | 392 | 26 | 85 | 125 | 22.92 | 6.81 | 1.95 | 2 | 17.11 | 27.31 | 42.71 | 60.02 | 21.28 | 6.11 | 3.88 | 65.12 | 1.63 | 0.35 | 1339 | 2.77 | 93.97 | 2.13 | 1.58 | 45.43 | 26.8 | 9.63 | 11.8 | 29.08
2026-03-06 | 2026-03-07 | -- | -- | -- | -- | -- | -- | -- | -- | -- | -- | -- | -- | -- | -- | -- | -- | -- | -- | -- | -- | -- | -- | -- | -- | -- | -- | -- | -- | -- | --
2026-03-07 | 2026-03-08 | 1.42 | 2.08 | 331 | 26 | 125 | 160 | 24.8 | 7.58 | 3.95 | 2 | 15.91 | 28.39 | 41.95 | 52.47 | 21.19 | 5.99 | 3.54 | 65.58 | 1.59 | 0.49 | 1245 | 2.72 | 95.51 | 2.22 | 1.7 | 49.55 | 23.42 | 9.87 | 10.78 | 28.13
2026-03-08 | 2026-03-09 | 1.39 | 2.16 | 351 | 26 | 130 | 175 | 18.64 | 9.46 | 2.84 | 3 | 15.85 | 29.75 | 44.36 | 55.79 | 21.01 | 5.66 | 3.92 | 65.67 | 1.68 | 0.42 | 1252 | 2.34 | 96.52 | 2.2 | 1.45 | 54.48 | 19.19 | 8.35 | 11.93 | 28.03
2026-03-09 | 2026-03-10 | 1.5 | 2.25 | 329 | 26 | 140 | 170 | 18.98 | 7.38 | 2.04 | 0.5 | 15.44 | 25.31 | 35.43 | 51.59 | 20.805 | 5.771667 | 3.678333 | 65.1875 | 1.6875 | 0.6485833 | 1289.167 | 3.556667 | 96.68692 | 2.205728 | 1.57737 | 48.70544 | 22.96697 | 9.071177 | 11.19317 | 27.91912355
2026-03-10 | 2026-03-11 | 1.35 | 2.11 | 340 | 26 | 80 | 110 | 26.24 | 7.35 | 1.85 | 90 | 16.26 | 26.72 | 41.7 | 53.51 | 19.75417 | 5.715833 | 3.666667 | 66.05083 | 1.639167 | 0.73075 | 1310 | 4.739167 | 102.5544 | 2.107005 | 1.559994 | 55.78632 | 14.60926 | 8.942958 | 11.15767 | 27.59922625
2026-03-11 | 2026-03-12 | 1.56 | 2.31 | 366 | 26 | 100 | 135 | 28.48 | 10.52 | 3.46 | 129.5 | 13.29 | 23.19 | 41.39 | 59.11 | 20.514 | 5.9 | 3.36 | 66.098 | 1.486 | 0.322 | 1260.833 | 3.274 | 99.28593 | 2.216001 | 1.7572 | 55.368076 | 17.1055 | 9.94988 | 10.22448 | 27.8604124
2026-03-12 | 2026-03-13 | 1.37 | 2.29 | 368 | 25.2 | 80 | 110 | 30.16 | 13.91 | 3.48 | 115.5 | 13.35 | 17.3 | 37.17 | 52.57 | 20.55 | 6.02 | 3.63 | 65.73 | 1.61 | 0.84 | 1265 | 2.86 | 98.25 | 2.13 | 1.67 | 54.11 | 18.15 | 9.81 | 11.06 | 28.74
2026-03-13 | 2026-03-14 | 1.48 | 2.41 | 424 | 27.2 | 125 | 160 | 25.12 | 14.99 | 5.69 | 7 | 16.59 | 29.46 | 43.91 | 56.59 | 20.58 | 5.94 | 3.48 | 66.06 | 1.53 | 0.72 | 1305 | 2.89 | 98.76 | 2.19 | 1.71 | 55.8 | 16.98 | 9.86 | 10.59 | 27.88
2026-03-14 | 2026-03-15 | 1.63 | 2.21 | 339 | 26 | 100 | 135 | 20.8 | 9.53 | 2.57 | 3 | 15.42 | 26.8 | 43.5 | 56.48 | 20.86 | 5.86 | 3.4 | 65.72 | 1.78 | 0.66 | 1300 | 3.41 | 97.35 | 2.26 | 1.74 | 50.87 | 21.49 | 9.78 | 10.34 | 27.71
2026-03-15 | 2026-03-16 | 1.72 | 2.43 | 389 | 26 | 80 | 115 | 26.92 | 12.09 | 3.06 | 34 | 16.1 | 25.98 | 40.15 | 56.71 | 20.54 | 5.94 | 3.72 | 65.39 | 1.93 | 0.51 | 1305 | 3.49 | 97.74 | 2.13 | 1.6 | 50.67 | 20.71 | 9.45 | 11.31 | 28.73
2026-03-16 | 2026-03-17 | 1.33 | 2.29 | 369 | 26 | 95 | 130 | 28 | 11.11 | 2.37 | 48 | 14.36 | 25.9 | 40.1 | 52.72 | 20.61 | 5.94 | 3.73 | 65.65 | 1.78 | 0.65 | 1303 | 3.58 | 97.86 | 2.13 | 1.6 | 50.71 | 20.9 | 9.44 | 11.34 | 28.84
2026-03-17 | 2026-03-18 | 1.42 | 2.18 | 363 | 26.4 | 115 | 170 | 21.74 | 8.9 | 2.18 | 60 | 14.01 | 28.12 | 37.17 | 53.02 | 19.85583 | 5.661667 | 3.973333 | 66.38 | 2.035 | 0.38 | 1280.833 | 3.774167 | 102.4897 | 2.060479 | 1.432355 | 60.20736 | 11.56581 | 8.280537 | 12.09085 | 28.53491
2026-03-18 | 2026-03-19 | 1.93 | 2.146 | 350 | 26 | 95 | 145 | 25.04 | 13.45 | 2.95 | 55 | 14.43 | 26.84 | 35.88 | 50.66 | 20.44 | 5.84 | 4.17 | 65.67 | 1.75 | 0.71 | 1317 | 3.47 | 98.42 | 2.04 | 1.42 | 52.61 | 18.97 | 8.43 | 12.69 | 29.43
2026-03-19 | 2026-03-20 | 1.46 | 2.29 | 349 | 26.4 | 95 | 145 | 28.24 | 13.68 | 3.44 | 69 | 14.58 | 25.26 | 35.82 | 52.06 | 20.41 | 5.99 | 3.68 | 66.1 | 1.65 | 1.04 | 1290 | 3.78 | 99.31 | 2.11 | 1.64 | 53 | 18.59 | 9.65 | 11.21 | 29.17
2026-03-20 | 2026-03-21 | 2.05 | 2.29 | 351 | 26.4 | 95 | 140 | 22.64 | 13.74 | 4.32 | 79 | 15.98 | 26.26 | 39.66 | 51.4 | 20.72 | 5.55 | 3.83 | 65.71 | 1.52 | 0.98 | 1283 | 3.51 | 98.16 | 2.21 | 1.45 | 52.95 | 19.51 | 8.23 | 11.66 | 27.98
2026-03-21 | 2026-03-22 | 2.24 | 2.15 | 345 | 26.4 | 100 | 140 | 26.56 | 9.55 | 3.86 | 43.5 | 15.15 | 21.65 | 35.92 | 55.15 | 20.49 | 5.69 | 3.58 | 66.04 | 1.58 | 1.1 | 1256 | 3.7 | 99.49 | 2.21 | 1.6 | 54.69 | 17.53 | 9.03 | 10.88 | 28.06
2026-03-22 | 2026-03-23 | -- | -- | -- | -- | -- | -- | -- | -- | -- | -- | -- | -- | -- | -- | -- | -- | -- | -- | -- | -- | -- | -- | -- | -- | -- | -- | -- | -- | -- | --
2026-03-23 | 2026-03-24 | -- | -- | -- | -- | -- | -- | -- | -- | -- | -- | -- | -- | -- | -- | -- | -- | -- | -- | -- | -- | -- | -- | -- | -- | -- | -- | -- | -- | -- | --
2026-03-24 | 2026-03-25 | -- | -- | -- | -- | -- | -- | -- | -- | -- | -- | -- | -- | -- | -- | -- | -- | -- | -- | -- | -- | -- | -- | -- | -- | -- | -- | -- | -- | -- | --
2026-03-25 | 2026-03-26 | -- | -- | -- | -- | -- | -- | -- | -- | -- | -- | -- | -- | -- | -- | -- | -- | -- | -- | -- | -- | -- | -- | -- | -- | -- | -- | -- | -- | -- | --
2026-03-26 | 2026-03-27 | -- | -- | -- | -- | -- | -- | -- | -- | -- | -- | -- | -- | -- | -- | -- | -- | -- | -- | -- | -- | -- | -- | -- | -- | -- | -- | -- | -- | -- | --
2026-03-27 | 2026-03-28 | -- | -- | -- | -- | -- | -- | -- | -- | -- | -- | -- | -- | -- | -- | -- | -- | -- | -- | -- | -- | -- | -- | -- | -- | -- | -- | -- | -- | -- | --
2026-03-28 | 2026-03-29 | -- | -- | -- | -- | -- | -- | -- | -- | -- | -- | -- | -- | -- | -- | -- | -- | -- | -- | -- | -- | -- | -- | -- | -- | -- | -- | -- | -- | -- | --
2026-03-29 | 2026-03-30 | -- | -- | -- | -- | -- | -- | -- | -- | -- | -- | -- | -- | -- | -- | -- | -- | -- | -- | -- | -- | -- | -- | -- | -- | -- | -- | -- | -- | -- | --
2025-04-30 | 2025-05-01 | -- | -- | -- | -- | -- | -- | -- | -- | -- | -- | -- | -- | -- | -- | -- | -- | -- | -- | -- | -- | -- | -- | -- | -- | -- | -- | -- | -- | -- | --
MIN |  | 1.33 | 2.02 | 329 | 24.4 | 80 | 110 | 14.12 | 3.06 | 0.84 | 0.5 | 13.29 | 17.3 | 35.43 | 50.66 | 19.75417 | 5.54 | 3.36 | 65.12 | 1.486 | 0.3 | 1245 | 2.34 | 93.97 | 2.04 | 1.4 | 45.43 | 11.56581 | 8.06 | 10.22448 | 27.49
MAX |  | 2.24 | 2.79 | 424 | 27.4 | 140 | 175 | 30.16 | 14.99 | 5.69 | 129.5 | 17.41 | 29.75 | 45.4 | 60.02 | 21.28 | 6.11 | 4.17 | 66.38 | 2.035 | 1.1 | 1339 | 4.739167 | 102.5544 | 2.26 | 1.7572 | 60.20736 | 26.8 | 9.94988 | 12.69 | 29.43
AVG |  | 1.631 | 2.2783 | 361.45 | 26.07 | 105.5 | 143.5 | 23.538 | 9.4845 | 2.7715 | 37.725 | 15.4685 | 25.827 | 40.3575 | 54.2875 | 20.61678 | 5.823417 | 3.7405 | 65.78673 | 1.665675 | 0.61605 | 1286.175 | 3.30195 | 98.24038 | 2.158426 | 1.569749 | 53.17338 | 19.05224 | 9.102618 | 11.384119 | 28.2705
STDV |  | 0.254763 | 0.1726417 | 23.0251 | 0.7657813 | 18.27423 | 19.80829 | 4.148298 | 3.473459 | 1.18283 | 41.61651 | 1.147447 | 2.761472 | 3.255997 | 2.555878 | 0.3696928 | 0.1585942 | 0.2240915 | 0.3250258 | 0.1396922 | 0.2396241 | 26.595 | 0.523271 | 2.005248 | 0.06048877 | 0.1160932 | 3.374172 | 3.393006 | 0.6641953 | 0.6832255 | 0.5557779
LAKE CEMENT LIMITED
QUALITY REPORT | [27 empty] | Month |  | 2026-04-01
|  | Day Avearage clinker ball mill analysis | [13 empty] | Day Average CLINKER ANALYSIS
Date of sample | Date of Sample Test | LOI | SO3 | Blaine | NC | IST | FST | % R/45 | % R/90 | % R/212 | Lechat Expa ( mm) | 1 Day (Mpa) | 2 Day (Mpa) | 7 Day (Mpa) | 28 Day (Mpa) | SiO2 | Al2O3 | Fe2O3 | CaO | MgO | SO3 | LT.WT | F.CaO | LSF | SM | AM | C3S | C2S | C3A | C4AF | Liquid
UOM |  | % | % | M2/Kg | % | Min | Min | % | % | % | MM | Mpa | Mpa | Mpa | Mpa | % | % | % | % | % | % | Gr | % | % | % | % | % | % | % | % | %
2026-04-01 | 2026-04-02 | -- | -- | -- | -- | -- | -- | -- | -- | -- | -- | -- | -- | -- | -- | -- | -- | -- | -- | -- | -- | -- | -- | -- | -- | -- | -- | -- | -- | -- | --
2026-04-02 | 2026-04-03 | -- | -- | -- | -- | -- | -- | -- | -- | -- | -- | -- | -- | -- | -- | -- | -- | -- | -- | -- | -- | -- | -- | -- | -- | -- | -- | -- | -- | -- | --
2026-04-03 | 2026-04-04 | 1.44 | 2.62 | 330 | 24.4 | 90 | 125 | 22.28 | 4.38 | 0.48 | 2 | 15.65 | 25.39 | 38.07 | 51.32 | 20.41 | 6.5875 | 4.1825 | 64.85 | 2.0675 | 0.664 | 1231.25 | 3.2675 | 95.88047 | 1.899413 | 1.574353 | 45.3097375 | 24.39503403 | 10.380085 | 12.7273475 | 31.96767
2026-04-04 | 2026-04-05 | 1.57 | 2.46 | 344 | 27 | 110 | 180 | 18.4 | 4 | 1.06 | 52.5 | 15.4 | 25.58 | 36.91 | 51.38 | 20.68 | 5.87 | 4.03 | 65.59 | 1.77 | 0.76 | 1323 | 3.45 | 97.25 | 2.09 | 1.47 | 50.54 | 21.24 | 8.74 | 12.26 | 29.25
2026-04-05 | 2026-04-06 | -- | -- | -- | -- | -- | -- | -- | -- | -- | -- | -- | -- | -- | -- | -- | -- | -- | -- | -- | -- | -- | -- | -- | -- | -- | -- | -- | -- | -- | --
2026-04-06 | 2026-04-07 | 1.64 | 2.57 | 319 | 24 | 95 | 130 | 29.4 | 6.93 | 0.42 | 105 | 11.29 | 19.8 | 31.1 | 48.71 | 20.85 | 5.53 | 3.38 | 65.67 | 1.89 | 0.77 | 1209 | 3.78 | 97.93 | 2.34 | 1.64 | 51.5 | 20.98 | 8.93 | 10.29 | 27.01
2026-04-07 | 2026-04-08 | 1.7 | 2.42 | 329 | 24.4 | 110 | 160 | 21.12 | 5.39 | 0.85 | 52 | 16.8 | 26.83 | 39.82 | 54.91 | 21.2 | 5.74 | 3.5 | 64.8 | 1.76 | 0.798 | 1285 | 3.13 | 94.72549 | 2.294372 | 1.64 | 46.32985 | 25.89276116 | 9.289 | 10.6505 | 27.732745
2026-04-08 | 2026-04-09 | 1.89 | 2.53 | 306 | 24.8 | 105 | 155 | 23.64 | 5.16 | 1.73 | 54 | 14.28 | 24.74 | 35.7 | 52.35 | 21.8 | 5.36 | 3.37 | 64.89 | 1.6 | 0.773 | 1233.333 | 3.16 | 93.29268 | 2.497136 | 1.590504 | 44.75165 | 28.80535524 | 8.50196 | 10.25491 | 26.0883433
2026-04-09 | 2026-04-10 | 1.82 | 2.03 | 289 | 25.2 | 100 | 140 | 17.16 | 9.75 | 0.83 | 110 | 13.8 | 22.8 | 36.04 | 56.48 | 20.95 | 5.31 | 4.03 | 65.78 | 1.52 | 0.61 | 1242 | 4.14 | 97.39 | 2.24 | 1.32 | 50.24 | 22.23 | 7.25 | 12.26 | 27.16
2026-04-10 | 2026-04-11 | 1.21 | 2.71 | 302 | 23.6 | 105 | 150 | 28.04 | 8.25 | 0.66 | 103.5 | 13 | 23.27 | 37.92 | 56.18 | 20.62 | 5.82 | 3.28 | 65.94 | 1.52 | 0.7 | 1237 | 3.66 | 98.81 | 2.27 | 1.77 | 53 | 19.2 | 9.87 | 9.98 | 27.16
2026-04-11 | 2026-04-12 | 1.83 | 2.61 | 340 | 24 | 110 | 150 | 20.52 | 6.45 | 0.89 | 77 | 15.37 | 26.24 | 37.25 | 59.73 | 21.09 | 5.88 | 3.75 | 65.65 | 1.51 | 0.65 | 1268 | 3.28 | 95.94 | 2.19 | 1.57 | 48.72 | 23.78 | 9.24 | 11.41 | 28.33
2026-04-12 | 2026-04-13 | 1.58 | 2.63 | 351 | 25.2 | 85 | 115 | 21.24 | 4.63 | 1.11 | 103.5 | 14.02 | 23.28 | 36.2 | 53.25 | 20.54 | 5.5 | 4.25 | 66.31 | 1.68 | 0.6 | 1258 | 3.86 | 99.32 | 2.11 | 1.29 | 55.06 | 17.41 | 7.38 | 12.93 | 28.38
2026-04-13 | 2026-04-14 | 1.72 | 2.68 | 321 | 24.8 | 95 | 140 | 23.2 | 5.26 | 0.72 | 105 | 13.56 | 24.2 | 36.69 | 54.57 | 21.25 | 5.5 | 4.17 | 65.75 | 1.53 | 0.614 | 1222 | 3.55 | 95.70527 | 2.197518 | 1.318945 | 48.7616 | 24.20174896 | 7.51936 | 12.68931 | 28.0314453
2026-04-14 | 2026-04-15 | 1.24 | 2.52 | 305 | 24.8 | 105 | 150 | 24.8 | 4 | 0.72 | 76 | 14.46 | 26.21 | 36.44 | 51.76 | 20.46 | 5.57 | 4.03 | 66.42 | 1.49 | 0.565 | 1257.917 | 3.39 | 99.9096 | 2.13125 | 1.382134 | 57.87605 | 15.05850788 | 7.94174 | 12.26329 | 27.8306077
2026-04-15 | 2026-04-16 | 1.48 | 2.22 | 353 | 25.2 | 80 | 115 | 25.2 | 4.52 | 1.11 | 93 | 16.05 | 28.33 | 36.8 | 52.65 | 20.16 | 5.42 | 4 | 67.52 | 1.49 | 0.58 | 1287.917 | 3.7 | 103.1728 | 2.140127 | 1.355 | 64.42334 | 9.258232304 | 7.595 | 12.172 | 27.31555
2026-04-16 | 2026-04-17 | 1.55 | 2.44 | 336 | 24.8 | 90 | 125 | 16.2 | 3.53 | 0.76 | 41 | 17.83 | 27.95 | 48.5 | 62.86 | 21.03 | 5.39 | 3.83 | 65.83 | 1.52 | 0.54 | 1184 | 3.25 | 97.19 | 2.28 | 1.41 | 53.21 | 20.22 | 7.8 | 11.65 | 26.86
2026-04-17 | 2026-04-18 | 1.8 | 2.46 | 365 | 24.4 | 95 | 140 | 22.64 | 4.08 | 1.96 | 52.5 | 16.89 | 28.29 | 45.89 | 54.16 | 20.9 | 5.7 | 4.02 | 65.78 | 1.48 | 0.65 | 1235 | 3.06 | 96.94 | 2.15 | 1.42 | 52.41 | 20.44 | 8.3 | 12.23 | 28.26
2026-04-18 | 2026-04-19 | 1.69 | 2.53 | 344 | 24.4 | 105 | 140 | 21.08 | 3.92 | 1.04 | 105 | 15.31 | 25.45 | 34.63 | 56.24 | 18.88 | 6.3 | 3.87 | 67.4 | 1.48 | 0.6 | 1265 | 4.25 | 107.3 | 1.86 | 1.63 | 65.7 | 4.62 | 10.15 | 11.78 | 29.7
2026-04-19 | 2026-04-20 | 1.82 | 2.49 | 349 | 24.4 | 105 | 140 | 19.74 | 4.26 | 1.16 | 104 | 15.37 | 25.27 | 37.38 | 50.24 | 19.53 | 6.19 | 4.23 | 66.35 | 1.47 | 0.54 | 1241 | 3.65 | 102.49 | 1.87 | 1.46 | 59.15 | 11.43 | 9.25 | 12.87 | 30.08
2026-04-20 | 2026-04-21 | 1.84 | 2.17 | 339 | 25.2 | 95 | 130 | 22.44 | 6.81 | 1.17 | 31 | 15.72 | 25 | 38.21 | 53.85 | 21.5 | 5.6 | 3.9 | 65.78 | 1.47 | 0.48 | 1195 | 2.95 | 94.86 | 2.26 | 1.44 | 49.14 | 24.63 | 8.24 | 11.87 | 27.55
2026-04-21 | 2026-04-22 | 2.13 | 2.77 | 346 | 25.2 | 105 | 150 | 23.1 | 3.72 | 0.94 | 81 | 15.13 | 27.57 | 38.77 | 51.19 | 20.82 | 5.07 | 3.96 | 66.82 | 1.47 | 0.4 | 1266 | 3.36 | 99.95124 | 2.305648 | 1.280303 | 60.34896 | 14.22614 | 6.73518 | 12.05028 | 25.9886314
2026-04-22 | 2026-04-23 | 2.72 | 2.49 | 351 | 25.2 | 115 | 155 | 22.91 | 3.19 | 0.59 | 1 | 16.81 | 28.22 | 42.61 | 57.62 | 21.41 | 4.7 | 4.35 | 65.95 | 1.52 | 0.4 | 1229 | 2.81 | 96.52891 | 2.365746 | 1.08046 | 56.48902 | 18.83138 | 5.0948 | 13.23705 | 25.7971415
2026-04-23 | 2026-04-24 | 1.78 | 2.26 | 381 | 26.8 | 140 | 170 | 19.68 | 7.02 | 2.24 | 55 | 17.06 | 28.19 | 45.76 | 58.28 | 21.66 | 5.03 | 3.99 | 66.58 | 1.61 | 0.33 | 1227 | 2.75 | 96.25 | 2.4 | 1.26 | 55.7 | 20.15 | 6.58 | 12.14 | 25.99
2026-04-24 | 2026-04-25 | 3.07 | 2.5 | 328 | 26.4 | 160 | 200 | 24.6 | 8.66 | 2.35 | 17.5 | 15.59 | 26.2 | 42.26 | 60.81 | 21.41 | 5.42 | 4.49 | 65.39 | 1.65 | 0.35 | 1240 | 2.93 | 94.41 | 2.16 | 1.21 | 48.68 | 24.72 | 6.77 | 13.66 | 28.32
2026-04-25 | 2026-04-26 | 2.12 | 2.38 | 347 | 27.2 | 130 | 170 | 22.08 | 8.09 | 2.02 | 24 | 16.19 | 26.18 | 44.37 | 63.47 | 21.95 | 4.41 | 3.54 | 65.98 | 1.61 | 0.36 | 1213 | 3.84 | 95.67 | 2.76 | 1.25 | 51.42 | 24.21 | 5.7 | 10.77 | 23.23
2026-04-26 | 2026-04-27 | 1.3 | 2.27 | 341 | 25.6 | 120 | 160 | 16.64 | 6.22 | 1.93 | 59 | 15.81 | 25.76 | 43.38 | 60.09 | 23.35 | 4.98 | 3.4 | 64.35 | 1.65 | 0.48 | 1199 | 3.02 | 87.59 | 2.79 | 1.46 | 33.85 | 41.48 | 7.44 | 10.35 | 24.78
2026-04-27 | 2026-04-28 | 2.26 | 2.26 | 353 | 26 | 125 | 160 | 26.2 | 9.16 | 2.08 | 58 | 13.7 | 25.7 | 40.12 | 57.57 | 21.02 | 5.21 | 3.66 | 66.39 | 1.56 | 0.447 | 1190 | 3.89 | 98.52663 | 2.369786 | 1.423497 | 54.40888 | 19.28134 | 7.61378 | 11.13738 | 25.8890344
2026-04-28 | 2026-04-29 | 2.3 | 2.48 | 352 | 26 | 130 | 160 | 25.62 | 7.6 | 1.6 | 18 | 16.1 | 28.96 | 41.05 | 59.62 | 20.74 | 5.46 | 4.31 | 66.1 | 1.46 | 0.543 | 1212 | 3.1 | 98.19316 | 2.122825 | 1.266821 | 55.96394 | 17.3046 | 7.17648 | 13.11533 | 28.0291179
2026-04-29 | 2026-04-30 | 3.8 | 2.5 | 348 | 25.2 | 120 | 150 | 26.64 | 9.2 | 2.4 | 94.5 | 16.86 | 24.6 | 37.31 | 52.5 | 20.4 | 5.29 | 4.04 | 67.28 | 1.54 | 0.424 | 1220 | 3.77 | 101.9576 | 2.186495 | 1.309406 | 62.15299 | 11.65978 | 7.18282 | 12.29372 | 28.61
2025-04-30 | 2025-05-01 | 1.51 | 2.48 | 357 | 26 | 125 | 165 | 24.86 | 8.98 | 1.64 | 57 | 16.1 | 28.51 | 42.7 | 57.56 | 20.78 | 5.39 | 3.67 | 66.76 | 1.68 | 0.43 | 1237 | 3.53 | 99.75 | 2.29 | 1.47 | 57.98 | 15.9 | 8.07 | 11.17 | 26.55
MIN |  | 1.21 | 2.03 | 289 | 23.6 | 80 | 115 | 16.2 | 3.19 | 0.42 | 1 | 11.29 | 19.8 | 31.1 | 48.71 | 18.88 | 4.41 | 3.28 | 64.35 | 1.46 | 0.33 | 1184 | 2.75 | 87.59 | 1.86 | 1.08046 | 33.85 | 4.62 | 5.0948 | 9.98 | 23.23
MAX |  | 3.8 | 2.77 | 381 | 27.2 | 160 | 200 | 29.4 | 9.75 | 2.4 | 110 | 17.83 | 28.96 | 48.5 | 63.47 | 23.35 | 6.5875 | 4.49 | 67.52 | 2.0675 | 0.798 | 1323 | 4.25 | 107.3 | 2.79 | 1.77 | 65.7 | 41.48 | 10.380085 | 13.66 | 31.96767
AVG |  | 1.881852 | 2.462222 | 338 | 25.19259 | 109.2593 | 149.0741 | 22.57148 | 6.042963 | 1.276296 | 64.14815 | 15.33889 | 25.87111 | 39.32889 | 55.53148 | 20.94037 | 5.489907 | 3.8975 | 65.99667 | 1.5925 | 0.5577037 | 1237.312 | 3.426944 | 97.66422 | 2.243345 | 1.418201 | 53.07837 | 20.05759 | 7.953341 | 11.85967 | 27.47742
STDV |  | 0.5686965 | 0.1716735 | 20.64722 | 0.9322949 | 17.90486 | 19.4658 | 3.329397 | 2.071324 | 0.6142735 | 34.1157 | 1.452691 | 2.103033 | 3.987225 | 3.937677 | 0.8111031 | 0.4607647 | 0.3295182 | 0.7791465 | 0.1442137 | 0.1375446 | 32.07197 | 0.4004687 | 3.672296 | 0.2160428 | 0.1592398 | 6.72915 | 7.016435 | 1.276373 | 1.001822 | 1.739581
LAKE CEMENT LIMITED
QUALITY REPORT | [27 empty] | Month |  | 2026-05-01
|  | Day Avearage clinker ball mill analysis | [13 empty] | Day Average CLINKER ANALYSIS
Date of sample | Date of Sample Test | LOI | SO3 | Blaine | NC | IST | FST | % R/45 | % R/90 | % R/212 | Lechat Expa ( mm) | 1 Day (Mpa) | 2 Day (Mpa) | 7 Day (Mpa) | 28 Day (Mpa) | SiO2 | Al2O3 | Fe2O3 | CaO | MgO | SO3 | LT.WT | F.CaO | LSF | SM | AM | C3S | C2S | C3A | C4AF | Liquid
UOM |  | % | % | M2/Kg | % | Min | Min | % | % | % | MM | Mpa | Mpa | Mpa | Mpa | % | % | % | % | % | % | Gr | % | % | % | % | % | % | % | % | %
2026-05-01 | 2026-05-02 | -- | -- | -- | -- | -- | -- | -- | -- | -- | -- | -- | -- | -- | -- | -- | -- | -- | -- | -- | -- | -- | -- | -- | -- | -- | -- | -- | -- | -- | --
2026-05-02 | 2026-05-03 | 1.82 | 2.76 | 347 | 25.2 | 115 | 155 | 24.52 | 3.21 | 0.57 | 42 | 15.66 | 27.01 | 42.75 | 60.16 | 21.18 | 6.05 | 3.49 | 66.24 | 1.85 | 0.47 | 1238 | 3.27 | 96.4 | 2.22 | 1.73 | 49.71 | 23.29 | 10.13 | 10.62 | 28.39
2026-05-03 | 2026-05-04 | 2 | 2.47 | 349 | 25.2 | 130 | 170 | 24.68 | 8.42 | 2.65 | 69.5 | 16.61 | 30.49 | 42.06 | 58.96 | 20.22 | 5.53 | 3.83 | 67.03 | 1.81 | 0.39 | 1225 | 4.16 | 102.13 | 2.16 | 1.44 | 59.6 | 13.07 | 8.17 | 11.65 | 27.42
2026-05-04 | 2026-05-05 | 1.69 | 2.53 | 344 | 25.2 | 130 | 175 | 26.04 | 8.75 | 2.41 | 36.5 | 14.71 | 25.28 | 38.22 | 54.46 | 20.58 | 5.54 | 4.01 | 65.89 | 1.8 | 0.35 | 1212 | 3.07 | 98.69 | 2.15 | 1.38 | 56.34 | 16.56 | 7.9 | 12.2 | 27.79
2026-05-05 | 2026-05-06 | 1.77 | 2.57 | 343 | 25.6 | 130 | 165 | 24.84 | 8.74 | 1.78 | 16.5 | 15.77 | 26.89 | 42.1 | 52.65 | 20.92583 | 5.501667 | 4.215 | 65.905 | 1.82325 | 0.3854167 | 1232.917 | 3.131667 | 97.25038 | 2.155236 | 1.307145 | 53.48441 | 19.70850402 | 7.447637 | 12.826245 | 28.17892685
2026-05-06 | 2026-05-07 | 1.81 | 2.4 | 341 | 26 | 135 | 175 | 24.44 | 8.7 | 1.59 | 55 | 16.8 | 26.74 | 38.59 | 54.43 | 21.21417 | 4.850833 | 4.316667 | 66.37833 | 1.763333 | 0.3841417 | 1189.167 | 3.075833 | 97.76836 | 2.321456 | 1.131387 | 57.67365 | 17.37566 | 5.550908 | 13.13562 | 26.31436
2026-05-07 | 2026-05-08 | 1.74 | 2.41 | 340 | 25.6 | 130 | 170 | 25.04 | 8.29 | 2.18 | 70.5 | 16.41 | 26 | 37.59 | 52.64 | 20.73 | 5.23 | 4.47 | 65.71 | 1.56 | 0.41 | 1165 | 3.18 | 97.9 | 2.14 | 1.17 | 55.44 | 17.67 | 6.3 | 13.6 | 27.68
2026-05-08 | 2026-05-09 | 1.34 | 2.42 | 364 | 24.4 | 115 | 150 | 16.12 | 3.91 | 1.13 | 55 | 15.59 | 28.38 | 39.29 | 53.88 | 21.57 | 4.92 | 4.16 | 65.31 | 1.77 | 0.37 | 1227 | 3.36 | 94.78 | 2.38 | 1.18 | 49.22 | 24.77 | 6 | 12.66 | 26.23
2026-05-09 | 2026-05-10 | 1.74 | 2.37 | 342 | 24 | 120 | 155 | 22.86 | 4.27 | 1.01 | 50.5 | 16.1 | 27.11 | 41.12 | 58.68 | 21.83 | 4.71 | 3.82 | 65.89 | 1.75 | 0.42 | 1211 | 2.99 | 95.27 | 2.56 | 1.23 | 53.01 | 22.66 | 6.02 | 11.62 | 24.9
2026-05-10 | 2026-05-11 | 1.56 | 2.39 | 349 | 24 | 110 | 145 | 19.88 | 4.09 | 0.79 | 30.5 | 15.44 | 25.34 | 46.57 | 65.79 | 20.55 | 4.5 | 4.14 | 66.56 | 2.03 | 0.3 | 1207 | 3.48 | 101.55 | 2.38 | 1.09 | 64.43 | 10.38 | 4.92 | 12.6 | 25.14
2026-05-11 | 2026-05-12 | 1.96 | 2.41 | 351 | 25.2 | 125 | 160 | 24.12 | 9.27 | 2.65 | 73 | 16.89 | 28.09 | 39.92 | 48.25 | 20.19 | 4.87 | 3.96 | 66.4 | 2.16 | 0.33 | 1196 | 3.59 | 102.39 | 2.29 | 1.23 | 63.84 | 9.79 | 6.21 | 12.05 | 26.02
2026-05-12 | 2026-05-13 | 1.62 | 2.46 | 362 | 25.6 | 145 | 185 | 27.88 | 10.74 | 2.39 | 53.5 | 14.24 | 28.09 | 37.96 | 49.62 | 21.81 | 4.59 | 4.64 | 64.91 | 2.1 | 0.49 | 1199.167 | 2.49 | 93.39541 | 2.362947 | 0.9892241 | 50.84138 | 24.23996 | 4.31262 | 14.11952 | 26.5746126
2026-05-13 | 2026-05-14 | 2.29 | 2.58 | 346 | 25.6 | 140 | 190 | 24.6 | 8.02 | 2.03 | 54.5 | 14.78 | 24.93 | 37.87 | 50.31 | 21.9 | 4.08 | 3.94 | 65.55 | 2.1 | 0.52 | 1235 | 3.01 | 95.42124 | 2.730673 | 1.035533 | 55.0729 | 21.30600424 | 4.14552 | 11.98942 | 23.5561546
2026-05-14 | 2026-05-15 | 1.82 | 2.69 | 348 | 24.8 | 115 | 150 | 26.68 | 9.34 | 2.88 | 83.5 | 15.58 | 25.1 | 41.09 | 51.8 | 19.58 | 4.31 | 4.36 | 68.12 | 2.44 | 0.25 | 1215 | 3.97 | 108.57 | 2.26 | 0.99 | 77.12 | -1.98 | 4.04 | 13.27 | 25.41
2026-05-15 | 2026-05-16 | 1.89 | 2.51 | 348 | 25.6 | 130 | 170 | 24.28 | 9.99 | 2.65 | 78 | 14.93 | 24.66 | 38.02 | 51.67 | 20.07 | 4.18 | 4.15 | 68.13 | 1.97 | 0.457 | 1205 | 3.92 | 106.7435 | 2.409364 | 1.007229 | 74.81103 | 1.163459 | 4.0552 | 12.62845 | 24.1697835
2026-05-16 | 2026-05-17 | 1.59 | 2.33 | 330 | 26 | 130 | 165 | 24.5 | 8.07 | 1.66 | 54 | 14.56 | 24.96 | 43.6 | 54.51 | 21.19 | 5.11 | 4.16 | 65.91 | 2.09 | 0.299 | 1213 | 3.4 | 96.83277 | 2.285868 | 1.228365 | 53.11405 | 20.74606068 | 6.50278 | 12.65888 | 27.0786294
2026-05-17 | 2026-05-18 | 1.67 | 2.12 | 327 | 24.8 | 120 | 155 | 25.12 | 8.16 | 3.52 | 97 | 15.67 | 25.11 | 38.39 | 55.91 | 20.63 | 4.31 | 4.49 | 66.21 | 2.02 | 0.34 | 1213 | 3.56 | 100.67 | 2.34 | 0.96 | 62.84 | 11.8 | 3.82 | 13.66 | 25.4
2026-05-18 | 2026-05-19 | 1.74 | 1.98 | 330 | 26 | 130 | 175 | 23.24 | 7.99 | 2.28 | 71 | 13 | 23.95 | 38.02 | 55.36 | 21.69 | 4.32 | 3.96 | 66.26 | 1.97 | 0.35 | 1190 | 3.15 | 96.87 | 2.62 | 1.09 | 57.35 | 18.99 | 4.75 | 12.05 | 24.2
2026-05-19 | 2026-05-20 | 1.96 | 2.1 | 326 | 24.8 | 150 | 195 | 29.12 | 8.16 | 2.34 | 52.5 | 12.76 | 23.62 | 35.67 | 55.81 | 21.52 | 3.92 | 4.25 | 66.14 | 2.16 | 0.481 | 1126.667 | 3.15 | 97.77645 | 2.634027 | 0.9223529 | 60.42519 | 16.17764 | 3.197 | 12.93275 | 23.7618225
2026-05-20 | 2026-05-21 | 1.82 | 2.46 | 337 | 25.2 | 120 | 160 | 25.68 | 9.37 | 2.44 | 95 | 13.84 | 24.84 | 34.9 | 56.68 | 21.22 | 3.69 | 4.12 | 65.76 | 2.17 | 0.418 | 1136.25 | 3.25 | 98.96431 | 2.717029 | 0.8956311 | 62.48275 | 13.7644134 | 2.80746 | 12.53716 | 22.8595958
2026-05-21 | 2026-05-22 | 1.58 | 2.03 | 344 | 25.2 | 115 | 150 | 25.72 | 9.43 | 2.25 | 78 | 16.28 | 27.34 | 41.54 | 55.28 | 21.43 | 4.24 | 4.26 | 65.79 | 2 | 0.38 | 1169 | 3.12 | 97.07 | 2.52 | 1 | 57.64 | 18.02 | 4.03 | 12.96 | 24.68
2026-05-22 | 2026-05-23 | 1.72 | 2.15 | 347 | 25.2 | 135 | 180 | 22.8 | 8.36 | 2.35 | 64 | 16.07 | 26.97 | 38.05 | 53.91 | 21.61 | 4.36 | 3.95 | 65.82 | 2.3 | 0.49 | 1236 | 3.16 | 96.48 | 2.6 | 1.1 | 55.87 | 19.87 | 4.87 | 12.02 | 24.79
2026-05-23 | 2026-05-24 | 1.78 | 2.22 | 316 | 25.6 | 135 | 180 | 22.96 | 8.16 | 2.31 | 100.5 | 16.55 | 25.12 | 39.15 | 58.57 | 20.04 | 4.22 | 3.95 | 67.44 | 2.38 | 0.39 | 1219 | 3.9 | 105.94 | 2.45 | 1.07 | 72.33 | 2.95 | 4.5 | 12.02 | 24.35
2026-05-24 | 2026-05-25 | 1.51 | 2.11 | 342 | 25.2 | 115 | 150 | 24.4 | 9.22 | 2.41 | 81 | 15.36 | 24.81 | 36.68 | 53.55 | 20.96 | 4.21 | 4.44 | 65.63 | 2.21 | 0.3 | 1170 | 3.43 | 98.63 | 2.42 | 0.95 | 59.25 | 15.46 | 3.64 | 13.51 | 25.11
2026-05-25 | 2026-05-26 | 1.76 | 2.15 | 349 | 25.5 | 120 | 150 | 25.48 | 9.79 | 2.66 | 88 | 15.11 | 24.51 | 35.17 | 56.7 | 19.35 | 4.79 | 4.25 | 66.61 | 2.52 | 0.38 | 1217 | 3.92 | 106.41 | 2.14 | 1.13 | 69.86 | 2.84 | 5.5 | 12.93 | 26.83
2026-05-26 | 2026-05-27 | 1.61 | 2.06 | 375 | 25.6 | 75 | 105 | 25.6 | 8.46 | 2.24 | 58 | 17.39 | 28.46 | 38.51 | 59.66 | 20.41091 | 4.929091 | 3.997273 | 66.16455 | 2.427273 | 0.4553636 | 1215.909 | 3.685455 | 101.0106 | 2.287258 | 1.234202 | 60.35892 | 13.04454 | 6.298705 | 12.1637 | 26.71481
2026-05-27 | 2026-05-28 | 1.64 | 2.05 | 378 | 26 | 140 | 180 | 21.64 | 4.85 | 1.2 | 10.5 | 16.82 | 27.97 | 37.19 | 53.5 | 20.03 | 4.68 | 3.99 | 66.34 | 2.38 | 0.406 | 1192.083 | 3.185 | 96.16605 | 2.460215 | 1.294537 | 52.941875 | 21.61019 | 6.561548 | 11.60397 | 25.79216
2026-05-28 | 2026-05-29 | 1.92 | 2.05 | 371 | 26 | 135 | 170 | 20 | 7.57 | 2.11 | 40.5 | 17.1 | 28.37 | 36.75 | 53.93 | 21.58 | 4.55 | 4.24 | 65.75 | 2.09 | 0.43 | 1215 | 2.83 | 95.92 | 2.46 | 1.07 | 55.47 | 20.09 | 4.88 | 12.9 | 25.69
2026-05-29 | 2026-05-30 | 1.31 | 2.09 | 329 | 25.6 | 115 | 155 | 23.04 | 8.26 | 1.89 | 80.5 | 15.21 | 28.08 | 38.28 | 57.02 | 20.74 | 4.44 | 4.31 | 65.91 | 1.8 | 0.375 | 1197.083 | 3.49 | 99.6934 | 2.370286 | 1.030162 | 60.45512 | 13.91646 | 4.47348 | 13.11533 | 25.2487279
2026-05-30 | 2026-05-31 | 1.57 | 2.08 | 336 | 26 | 135 | 175 | 22.64 | 6.74 | 1.67 | 77 | 15.15 | 25.88 | 41.79 | 58.19 | 21.42 | 4.48 | 4.17 | 65.7 | 1.78 | 0.49 | 1196 | 3.38 | 96.66 | 2.48 | 1.07 | 54.81 | 20.13 | 4.82 | 12.69 | 25.12
2026-05-31 | 2026-06-01 | 1.76 | 2.08 | 345 | 26 | 125 | 160 | 24.88 | 7.27 | 1.65 | 83.5 | 16.67 | 24.28 | 43.72 | 58.91 | 21.03 | 4.48 | 3.53 | 66.57 | 1.74 | 0.45 | 1197 | 3.72 | 100.16 | 2.63 | 1.27 | 60.85 | 14.45 | 5.9 | 10.74 | 23.62
MIN |  | 1.31 | 1.98 | 316 | 24 | 75 | 105 | 16.12 | 3.21 | 0.57 | 10.5 | 12.76 | 23.62 | 34.9 | 48.25 | 19.35 | 3.69 | 3.49 | 64.91 | 1.56 | 0.25 | 1126.667 | 2.49 | 93.39541 | 2.14 | 0.8956311 | 49.22 | -1.98 | 2.80746 | 10.62 | 22.8595958
MAX |  | 2.29 | 2.76 | 378 | 26 | 150 | 195 | 29.12 | 10.74 | 3.52 | 100.5 | 17.39 | 30.49 | 46.57 | 65.79 | 21.9 | 6.05 | 4.64 | 68.13 | 2.52 | 0.52 | 1238 | 4.16 | 108.57 | 2.730673 | 1.73 | 77.12 | 24.77 | 10.13 | 14.11952 | 28.39
AVG |  | 1.733 | 2.301 | 345.2 | 25.35667 | 125.5 | 164 | 24.09333 | 7.853333 | 2.056333 | 63.31667 | 15.56833 | 26.27933 | 39.352 | 55.35967 | 20.9067 | 4.653053 | 4.118965 | 66.20093 | 2.032129 | 0.3986974 | 1202.008 | 3.367598 | 99.11708 | 2.397812 | 1.140859 | 59.22138 | 15.4621 | 5.391762 | 12.51537 | 25.63399
STDV |  | 0.1951154 | 0.2207565 | 14.22334 | 0.5605929 | 13.85578 | 17.29062 | 2.4656 | 1.914535 | 0.6542776 | 22.64855 | 1.147065 | 1.69785 | 2.751045 | 3.608052 | 0.6933162 | 0.530851 | 0.2595043 | 0.7197619 | 0.249741 | 0.06692105 | 27.01833 | 0.3750402 | 3.819994 | 0.1742236 | 0.176389 | 7.021117 | 6.949019 | 1.608399 | 0.8050141 | 1.453703
LAKE CEMENT LIMITED
QUALITY REPORT | [27 empty] | Month |  | 2026-06-01
|  | Day Avearage clinker ball mill analysis | [13 empty] | Day Average CLINKER ANALYSIS
Date of sample | Date of Sample Test | LOI | SO3 | Blaine | NC | IST | FST | % R/45 | % R/90 | % R/212 | Lechat Expa ( mm) | 1 Day (Mpa) | 2 Day (Mpa) | 7 Day (Mpa) | 28 Day (Mpa) | SiO2 | Al2O3 | Fe2O3 | CaO | MgO | SO3 | LT.WT | F.CaO | LSF | SM | AM | C3S | C2S | C3A | C4AF | Liquid
UOM |  | % | % | M2/Kg | % | Min | Min | % | % | % | MM | Mpa | Mpa | Mpa | Mpa | % | % | % | % | % | % | Gr | % | % | % | % | % | % | % | % | %
2026-06-01 | 2026-06-02 | 1.81 | 2.12 | 351 | 26 | 125 | 160 | 29.84 | 7.78 | 1.35 | 61 | 13.98 | 23.91 | 34.09 | 52.82 | 23.06 | 4.43 | 3.88 | 64.33 | 1.83 | 0.403 | 1148.333 | 2.91 | 88.95508 | 2.77497 | 1.141753 | 39.42956 | 36.43654 | 5.17454 | 11.80684 | 24.4164642
2026-06-02 | 2026-06-03 | 1.16 | 2.03 | 356 | 25.6 | 110 | 145 | 25 | 4.67 | 1.54 | 98 | 14.94 | 22.87 | 30.25 | 49.73 | 20.45 | 4.35 | 3.71 | 67.87 | 1.77 | 0.329 | 1204.211 | 4.28 | 104.7304 | 2.537221 | 1.172507 | 68.88539 | 6.724361784 | 5.25018 | 11.28953 | 23.5985689
2026-06-03 | 2026-06-04 | 2.36 | 2.07 | 337 | 25.2 | 130 | 175 | 22.32 | 5.24 | 1.69 | 67.5 | 15.23 | 23.05 | 33.64 | 51.1 | 21.7 | 4.3 | 4.86 | 64.78 | 2.28 | 0.366 | 1241.905 | 3.08 | 93.89358 | 2.368996 | 0.8847737 | 50.3801 | 24.27225256 | 3.17188 | 14.78898 | 26.4533474
2026-06-04 | 2026-06-05 | 1.73 | 2.19 | 323 | 25.2 | 130 | 175 | 24.64 | 9.06 | 2.77 | 87.5 | 13.37 | 22.94 | 35.87 | 51 | 20.67 | 4.27 | 4.08 | 66.16 | 2.59 | 0.38 | 1165 | 3.51 | 100.91 | 2.48 | 1.05 | 63.39 | 11.5 | 4.41 | 12.42 | 25.01
2026-06-05 | 2026-06-06 | 1.27 | 2.09 | 331 | 25.2 | 120 | 155 | 23.36 | 8.04 | 2.14 | 93 | 17.8 | 26.01 | 38.2 | 58.32 | 20.97 | 4.6 | 4.28 | 65.88 | 1.97 | 0.34 | 1194 | 3.13 | 98.44 | 2.36 | 1.07 | 59.02 | 15.66 | 4.95 | 13.02 | 25.81
2026-06-06 | 2026-06-07 | 1.6 | 1.99 | 333 | 25.2 | 130 | 165 | 25.4 | 7.19 | 1.55 | 77 | 14.46 | 24.5 | 38.1 | 56.34 | 22.57 | 4 | 3.8 | 65.24 | 2.35 | 0.31 | 1194 | 2.82 | 92.69 | 2.89 | 1.05 | 50.23 | 26.88 | 4.17 | 11.56 | 23.33
2026-06-07 | 2026-06-08 | 1.74 | 1.96 | 347 | 25.2 | 120 | 155 | 27.36 | 8.08 | 1.72 | 91 | 16.88 | 24.09 | 40.24 | 48.5 | 21.04 | 4.76 | 4.16 | 64.62 | 3.07 | 0.41 | 1261 | 2.97 | 96.11 | 2.36 | 1.14 | 53.1 | 20.32 | 5.58 | 12.66 | 27.22
2026-06-08 | 2026-06-09 | 1.65 | 1.87 | 339 | 25.2 | 100 | 130 | 23.64 | 9.38 | 3.13 | 80 | 13.24 | 23.1 | 39.08 | 56.86 | 19.87 | 4.4 | 3.53 | 67.39 | 2.86 | 0.365 | 1261.667 | 4.16 | 106.7607 | 2.505675 | 1.246459 | 71.75049 | 2.898330344 | 5.68724 | 10.74179 | 24.5189977
2026-06-09 | 2026-06-10 | 1.56 | 2.2 | 367 | 25.2 | 80 | 110 | 23.88 | 9.42 | 2.73 | 83 | 13.99 | 23.23 | 39.25 | 53.64 | 21.18 | 4.53 | 3.52 | 66.72 | 2.24 | 0.393 | 1224.167 | 3.74 | 99.67522 | 2.631056 | 1.286932 | 59.91508 | 15.58666 | 6.04866 | 10.71136 | 24.2543218
2026-06-10 | 2026-06-11 | 2.57 | 2.199 | 339 | 25.6 | 95 | 130 | 19.56 | 8.15 | 0.91 | 2 | 14.25 | 23.35 | 36.76 | 52.6 | 21.89 | 5.08 | 3.64 | 65.28 | 2.23 | 0.4189 | 1242.083 | 3.09 | 93.72254 | 2.510321 | 1.395604 | 47.43507 | 27.03928 | 7.30312 | 11.07652 | 26.1358276
2026-06-11 | 2026-06-12 | 1.99 | 2.04 | 359 | 25.6 | 90 | 125 | 20.2 | 6.01 | 1.79 | 2.5 | 14.74 | 24.8 | 41.7 | 52.63 | 21.6 | 5.25 | 4.35 | 65.13 | 2.16 | 0.39 | 1244.5 | 3.06 | 93.70886 | 2.25 | 1.206897 | 46.99377 | 26.5399 | 6.5523 | 13.23705 | 28.1141165
2026-06-12 | 2026-06-13 | 1.65 | 2.23 | 363 | 25.6 | 90 | 120 | 24.8 | 10.15 | 2.99 | 55 | 14.81 | 25.81 | 37.45 | 51.34 | 20.76 | 5.36 | 4.18 | 65.21 | 2.44 | 0.34 | 1232 | 3.74 | 97.08 | 2.18 | 1.28 | 50.44 | 21.53 | 7.13 | 12.72 | 28.33
2026-06-13 | 2026-06-14 | 1.82 | 1.95 | 368 | 26 | 115 | 160 | 21.2 | 10.71 | 3.13 | 62 | 16.58 | 26.64 | 48.35 | 55.32 | 20.09 | 5.08 | 4.31 | 66.66 | 2.21 | 0.24 | 1259 | 3.72 | 102.48 | 2.14 | 1.18 | 63.21 | 9.97 | 6.17 | 13.12 | 27.45
2026-06-14 | 2026-06-15 | 1.36 | 1.76 | 353 | 25.2 | 120 | 160 | 25.96 | 9.29 | 2.38 | 95 | 16.56 | 26.58 | 40.17 | 55.73 | 20.53 | 4.3 | 3.71 | 66.55 | 3.26 | 0.3 | 1238 | 3.59 | 102.43 | 2.56 | 1.16 | 66.05 | 9.09 | 5.12 | 11.29 | 24.95
2026-06-15 | 2026-06-16 | 1.15 | 1.96 | 385 | 25.6 | 140 | 175 | 22.8 | 8.47 | 2.34 | 51 | 13.49 | 24.92 | 45.6 | 53.9 | 22.18 | 4.49 | 4.33 | 64.79 | 2.5 | 0.34 | 1222 | 2.91 | 92.27 | 2.51 | 1.04 | 46.95 | 28.24 | 4.57 | 13.18 | 26.14
2026-06-16 | 2026-06-17 | 1.38 | 1.97 | 357 | 26 | 125 | 155 | 20.77 | 8.69 | 3.44 | 35 | 16.22 | 27.18 | 38.54 | 51.78 | 21.74 | 4.07 | 3.93 | 66.58 | 2.12 | 0.343 | 1229.13 | 3.61 | 97.583 | 2.7175 | 1.035623 | 58.12123 | 18.54714 | 4.13594 | 11.95899 | 23.7002487
2026-06-17 | 2026-06-18 | 2.19 | 1.99 | 366 | 25.6 | 125 | 160 | 21.26 | 7.86 | 2.24 | 74.5 | 16.78 | 23.82 | 33.82 | 52.46 | 19.93 | 4.41 | 4.09 | 67.54 | 2.34 | 0.44 | 1172.083 | 4.26 | 106.0844 | 2.344706 | 1.07824 | 70.62994 | 3.915873264 | 4.76622 | 12.44587 | 25.2123531
2026-06-18 | 2026-06-19 | 2.11 | 1.91 | 388 | 25.2 | 70 | 100 | 24.4 | 9.78 | 3.49 | 91 | 16.85 | 27.36 | 42.69 | 48.88 | 20.23 | 4.18 | 3.82 | 67.72 | 2.05 | 0.35 | 1220 | 4.72 | 105.7144 | 2.52875 | 1.094241 | 69.1407 | 5.900356 | 4.61356 | 11.62426 | 23.6280738
2026-06-19 | 2026-06-20 | 1.73 | 2.12 | 374 | 29.6 | 115 | 150 | 20.84 | 7.32 | 2.67 | 62.5 | 16.72 | 27.28 | 43.42 | 57.38 | 21.77 | 4.2 | 4.6 | 65.98 | 1.68 | 0.407 | 1240 | 3.14 | 95.75919 | 2.473864 | 0.9130435 | 55.5325 | 20.586182 | 3.3468 | 13.9978 | 25.034914
2026-06-20 | 2026-06-21 | 1.77 | 2.12 | 351 | 25.2 | 115 | 150 | 20.2 | 8.89 | 2.82 | 71 | 15.21 | 27.34 | 42.98 | 57.49 | 21.09 | 4.7 | 4.67 | 65.93 | 2.13 | 0.33 | 1287 | 3.54 | 97.48 | 2.25 | 1.01 | 55.41 | 18.73 | 4.55 | 14.21 | 27.15
2026-06-21 | 2026-06-22 | 1.38 | 1.95 | 375 | 25.2 | 150 | 185 | 21.96 | 7.25 | 2.81 | 24 | 16.39 | 26.4 | 42.54 | 60.69 | 21.87 | 5.26 | 4.29 | 64.53 | 2.35 | 0.35 | 1290 | 2.86 | 91.88 | 2.29 | 1.23 | 43.33 | 30.08 | 6.68 | 13.05 | 28.23
2026-06-22 | 2026-06-23 | 1.23 | 2.17 | 374 | 25.6 | 135 | 180 | 20.56 | 9.23 | 2.69 | 35 | 14.84 | 23.7 | 44.68 | 55.92 | 21.49 | 5.31 | 3.98 | 65.63 | 1.83 | 0.34 | 1261 | 3.18 | 95.08 | 2.31 | 1.33 | 49.5 | 24.33 | 7.34 | 12.11 | 27.12
2026-06-23 | 2026-06-24
2026-06-24 | 2026-06-25 | 1.46 | 1.92 | 373 | 25.2 | 135 | 175 | 19.52 | 6.78 | 2.16 | 31.5 | 15.74 | 27.86 | 39.04 | 52.6 | 20.77 | 5 | 4.33 | 66.92 | 1.94 | 0.317 | 1293.636 | 3.54 | 100.074 | 2.226152 | 1.154734 | 60.34454 | 14.08598 | 5.92364 | 13.17619 | 27.0535697
2026-06-25 | 2026-06-26 | 1.72 | 2.03 | 379 | 25.2 | 135 | 175 | 20.64 | 8.77 | 3.27 | 44 | 16.2 | 27 | 40.83 | 51.14 | 21.51 | 4.84 | 3.77 | 65.19 | 2.3 | 0.34 | 1264 | 2.92 | 95.32 | 2.5 | 1.28 | 52.08 | 22.45 | 6.45 | 11.47 | 25.75
2026-06-26 | 2026-06-27 | 1.29 | 2 | 361 | 25.2 | 100 | 130 | 21.12 | 9.39 | 2.94 | 57 | 16.65 | 28.5 | 35.31 | 50.35 | 21.5 | 4.43 | 3.66 | 66.19 | 2.23 | 0.42 | 1246 | 3.27 | 97.62 | 2.66 | 1.21 | 57.71 | 18.17 | 5.55 | 11.14 | 24.36
2026-06-27 | 2026-06-28 | 1.4 | 1.98 | 363 | 25.2 | 140 | 175 | 20.64 | 9.29 | 3.55 | 66 | 15.58 | 29.28 | 46.26 | 59.37 | 20.78 | 4.56 | 4.11 | 66.42 | 2.13 | 0.38 | 1261 | 3.59 | 100.28 | 2.4 | 1.11 | 61.3 | 13.39 | 5.13 | 12.51 | 25.55
2026-06-28 | 2026-06-29 | 1.71 | 1.98 | 405 | 25.6 | 95 | 130 | 24.64 | 12.73 | 4.17 | 78 | 17.07 | 26.66 | 33.44 | 53.25 | 21.56 | 4.95 | 3.69 | 65.15 | 1.96 | 0.41 | 1209 | 3.76 | 94.96 | 2.5 | 1.34 | 47.49 | 26.05 | 6.87 | 11.23 | 25.66
2026-06-29 | 2026-06-30 | 1.88 | 1.96 | 370 | 25.6 | 95 | 125 | 20.02 | 12.74 | 5.48 | 2 | 15.8 | 26.95 | 42.11 | 57.98 | 22.78 | 4.12 | 4.04 | 65 | 1.73 | 0.33 | 1210 | 2.89 | 91.2 | 2.79 | 1.02 | 46.22 | 30.51 | 4.08 | 12.29 | 23.59
2025-04-30 | 2025-05-01 | 2.23 | 2.02 | 335 | 25.2 | 120 | 160 | 23.96 | 8.36 | 3.24 | 59 | 13.1 | 26.62 | 37.99 | 56.06 | 20.44 | 4.28 | 4.39 | 66.55 | 1.87 | 0.37 | 1239.167 | 3.32 | 102.171 | 2.357555 | 0.9749431 | 66.99371 | 8.122745176 | 3.91412 | 13.35877 | 25.0012951
MIN |  | 1.15 | 1.76 | 323 | 25.2 | 70 | 100 | 19.52 | 4.67 | 0.91 | 2 | 13.1 | 22.87 | 30.25 | 48.5 | 19.87 | 4 | 3.52 | 64.33 | 1.68 | 0.24 | 1148.333 | 2.82 | 88.95508 | 2.14 | 0.8847737 | 39.42956 | 2.898330344 | 3.17188 | 10.71136 | 23.33
MAX |  | 2.57 | 2.23 | 405 | 29.6 | 150 | 185 | 29.84 | 12.74 | 5.48 | 98 | 17.8 | 29.28 | 48.35 | 60.69 | 23.06 | 5.36 | 4.86 | 67.87 | 3.26 | 0.44 | 1293.636 | 4.72 | 106.7607 | 2.89 | 1.395604 | 71.75049 | 36.43654 | 7.34 | 14.78898 | 28.33
AVG |  | 1.686207 | 2.026862 | 359.3793 | 25.55862 | 115.5172 | 151.3793 | 22.77552 | 8.576552 | 2.659655 | 59.86207 | 15.43 | 25.57759 | 39.3931 | 53.97172 | 21.24207 | 4.603793 | 4.058966 | 65.92897 | 2.221379 | 0.3604103 | 1232.892 | 3.424483 | 97.76077 | 2.462302 | 1.140888 | 56.24076 | 18.5364 | 5.332352 | 12.35152 | 25.61283
STDV |  | 0.3634401 | 0.1097522 | 19.10388 | 0.8235451 | 19.74592 | 22.75242 | 2.551551 | 1.795821 | 0.9344536 | 28.1431 | 1.318449 | 1.885258 | 4.296779 | 3.239676 | 0.8272993 | 0.4048758 | 0.3479875 | 1.007321 | 0.3762762 | 0.04353624 | 35.90186 | 0.4912563 | 4.774946 | 0.1881084 | 0.1279343 | 8.880905 | 8.850468 | 1.164664 | 1.058943 | 1.501794
LAKE CEMENT LIMITED
QUALITY REPORT | [27 empty] | Month |  | 2026-07-01
|  | Day Avearage clinker ball mill analysis | [13 empty] | Day Average CLINKER ANALYSIS
Date of sample | Date of Sample Test | LOI | SO3 | Blaine | NC | IST | FST | % R/45 | % R/90 | % R/212 | Lechat Expa ( mm) | 1 Day (Mpa) | 2 Day (Mpa) | 7 Day (Mpa) | 28 Day (Mpa) | SiO2 | Al2O3 | Fe2O3 | CaO | MgO | SO3 | LT.WT | F.CaO | LSF | SM | AM | C3S | C2S | C3A | C4AF | Liquid
UOM |  | % | % | M2/Kg | % | Min | Min | % | % | % | MM | Mpa | Mpa | Mpa | Mpa | % | % | % | % | % | % | Gr | % | % | % | % | % | % | % | % | %
2026-07-01 | 2026-07-02 | 1.23 | 1.88 | 348 | 25.2 | 110 | 150 | 26.08 | 11.25 | 3.71 | 44.5 | 13.56 | 25.35 | 33.27 | 53.28 | 21.96 | 5.27 | 5.6 | 63.43 | 1.63 | 0.287 | 1226 | 2.98 | 88.90403 | 2.020239 | 0.9410714 | 35.74017 | 36.06282 | 4.4903 | 17.0408 | 30.375119
2026-07-02 | 2026-07-03 | -- | -- | -- | -- | -- | -- | -- | -- | -- | -- | -- | -- | -- | -- | -- | -- | -- | -- | -- | -- | -- | -- | -- | -- | -- | -- | -- | -- | -- | --
2026-07-03 | 2026-07-04 | 1.41 | 2.03 | 362 | 25.6 | 125 | 160 | 20.52 | 7.56 | 1.6 | 57 | 14.99 | 23.37 | 38.65 | 58.87 | 20.86 | 4.89 | 3.54 | 66.11 | 2.2 | 0.39 | 1209 | 3.51 | 99.44 | 2.47 | 1.38 | 58.35 | 15.85 | 6.97 | 10.77 | 25.34
2026-07-04 | 2026-07-05 | 1.23 | 2.08 | 357 | 25.6 | 125 | 160 | 26.36 | 10.56 | 3.28 | 79 | 13.36 | 24.07 | 34.82 | 57.45 | 20.06 | 4.63 | 3.21 | 68.03 | 2.13 | 0.36 | 1185 | 4.3 | 106.77 | 2.56 | 1.44 | 71.25 | 3.82 | 6.84 | 9.77 | 23.74
2026-07-05 | 2026-07-06 | 1.73 | 1.94 | 331 | 25.2 | 110 | 140 | 25.56 | 10.12 | 2.33 | 82 | 15.29 | 23.1 | 35.94 | 55.84 | 22.11 | 5.02 | 3.72 | 65.34 | 1.51 | 0.38 | 1213 | 3.23 | 93.01 | 2.53 | 1.35 | 45.73 | 28.96 | 7.01 | 11.32 | 25.42
2026-07-06 | 2026-07-07 | 1.46 | 1.97 | 335 | 25.2 | 115 | 155 | 20.08 | 11.48 | 2.62 | 95 | 13.91 | 15.37 | 29.12 | 58.64 | 20.17 | 4.88 | 3.85 | 66.36 | 2 | 0.37 | 1255 | 3.64 | 102.51 | 2.31 | 1.27 | 63.71 | 9.82 | 6.42 | 11.72 | 25.78
2026-07-07 | 2026-07-08 | 2.13 | 2.06 | 349 | 25.2 | 110 | 145 | 27.96 | 13.29 | 3.15 | 94 | 12.91 | 19.55 | 30.4 | 53.75 | 21.43 | 4.81 | 4.25 | 65.18 | 2.95 | 0.282 | 1269.167 | 3.96 | 95.2335 | 2.365342 | 1.131765 | 47.92468 | 25.34972 | 5.5555 | 12.93275 | 27.4039275
2026-07-08 | 2026-07-09 | 2.12 | 2.01 | 323 | 25.2 | 120 | 160 | 26.04 | 10.81 | 1.97 | 87.5 | 15.14 | 24.58 | 38.99 | 53.73 | 22.37 | 5.01 | 3.43 | 65.43 | 2.51 | 0.231 | 1245.625 | 2.83 | 92.44489 | 2.650474 | 1.460641 | 46.22578 | 29.32917 | 7.47294 | 10.43749 | 25.7030337
2026-07-09 | 2026-07-10 | 1.72 | 2.06 | 333 | 25.2 | 115 | 155 | 22.64 | 11.2 | 2.2 | 89.5 | 12.92 | 22.06 | 36.26 | 51.34 | 20.81 | 4.58 | 3.94 | 65.79 | 2.64 | 0.34 | 1206 | 3.46 | 99.33 | 2.44 | 1.16 | 59.15 | 15.11 | 5.47 | 11.99 | 25.68
2026-07-10 | 2026-07-11 | 1.3 | 2.11 | 342 | 25.6 | 115 | 155 | 24.08 | 12.39 | 4.24 | 31.5 | 16.1 | 28.4 | 42.86 | 55.6 | 22.35 | 4.35 | 3.77 | 65.93 | 1.8 | 0.35 | 1224 | 3.24 | 93.97 | 2.75 | 1.15 | 50.69 | 25.9 | 5.15 | 11.47 | 23.78
2026-07-11 | 2026-07-12 | 1.5 | 2.02 | 346 | 25.2 | 125 | 160 | 23.26 | 9.51 | 3.31 | 59 | 17.55 | 27.43 | 45.11 | 58.04 | 21.98 | 4.52 | 4.17 | 66.21 | 1.65 | 0.28 | 1247 | 3.39 | 95.15 | 2.53 | 1.08 | 52.32 | 23.61 | 4.92 | 12.69 | 24.93
2026-07-12 | 2026-07-13 | 1.79 | 2.08 | 326 | 24.8 | 100 | 140 | 24.08 | 10 | 2.9 | 61.5 | 15.92 | 26.96 | 45.45 | 58.47 | 21.55 | 4.66 | 4.14 | 66.68 | 1.52 | 0.26 | 1220 | 3.51 | 97.3 | 2.45 | 1.13 | 56.12 | 19.51 | 5.34 | 12.6 | 25.14
2026-07-13 | 2026-07-14 | 1.65 | 1.33 | 316 | 24.8 | 110 | 140 | 22.6 | 10.45 | 2.75 | 75 | 15.46 | 24.67 | 42.52 | 55.6 | 21.37 | 4.17 | 4.28 | 65.97 | 1.82 | 0.33 | 1220 | 3.37 | 97.68 | 2.53 | 0.97 | 58.26 | 17.38 | 3.81 | 13.02 | 24.36
2026-07-14 | 2026-07-15 | 1.96 | 1.6 | 333 | 24.8 | 105 | 150 | 28.16 | 10.18 | 2.4 | 92 | 14.9 | 24.15 | 35.21 | 50.02 | 21.82 | 4.13 | 3.37 | 65.81 | 3.18 | 0.313 | 1227.083 | 3.5 | 96.55237 | 2.909333 | 1.225519 | 55.22393 | 20.96247 | 5.24246 | 10.25491 | 23.5471083
2026-07-15 | 2026-07-16 | 1.5 | 2.548 | 355 | 25.2 | 90 | 120 | 25.8 | 13.07 | 3.23 | 97 | 14.22 | 24.86 | 37.5 | 52.1 | 22.06 | 4.93 | 4.06 | 64.99 | 1.98 | 0.43 | 134 | 3.34 | 92.55 | 2.45 | 1.21 | 44.35 | 29.85 | 6.19 | 12.35 | 26.44
2026-07-16 | 2026-07-17 | 1.42 | 2.18 | 340 | 24.8 | 120 | 150 | 28.04 | 10.96 | 2.78 | 78 | 16.54 | 25.02 | 40.36 | 53.92 | 21.66 | 4.69 | 3.91 | 64.54 | 2.8 | 0.3 | 1224 | 3.46 | 93.91 | 2.52 | 1.2 | 46.9 | 26.78 | 5.81 | 11.9 | 26.05
2026-07-17 | 2026-07-18 | 2.03 | 1.9 | 339 | 24.8 | 140 | 175 | 25.12 | 6.24 | 3.16 | 44 | 14.72 | 24.26 | 39.95 | 57.36 | 21.93 | 4.24 | 4.13 | 65.29 | 2.07 | 0.22 | 1216 | 3.3 | 94.5 | 2.62 | 1.03 | 51.26 | 24.27 | 4.25 | 12.57 | 24.36
2026-07-18 | 2026-07-19 | 1.48 | 1.89 | 341 | 25.2 | 115 | 155 | 20.64 | 8.64 | 4.19 | 96 | 14.94 | 24.45 | 35.76 | 58.34 | 19.66 | 4.3 | 4.31 | 66.9 | 2.85 | 0.31 | 1245 | 4.17 | 106.32 | 2.28 | 1 | 70.87 | 2.96 | 4.1 | 13.12 | 25.82
2026-07-19 | 2026-07-20 | 1.49 | 2.01 | 351 | 25.2 | 120 | 160 | 25.44 | 9.79 | 2.82 | 64 | 15.6 | 24.78 | 38.62 | 52.23 | 21.03 | 4.06 | 3.65 | 67.46 | 1.85 | 0.34 | 1193 | 3.91 | 102.14 | 2.73 | 1.11 | 66.35 | 10.3 | 4.58 | 11.11 | 22.69
2026-07-20 | 2026-07-21 | 1.34 | 2.18 | 324 | 25.2 | 145 | 185 | 28.28 | 10.38 | 1.75 | 29 | 11.74 | 21.82 | 25.28 | 54.28 | 22.41 | 4.53 | 4.36 | 64.1 | 1.69 | 0.3 | 1215 | 3.08 | 90.37 | 2.52 | 1.04 | 41.38 | 33.1 | 4.63 | 13.27 | 25.45
2026-07-21 | 2026-07-22 | 2.48 | 2.01 | 358 | 25.2 | 80 | 110 | 24.04 | 11.16 | 3.78 | 95 | 16.98 | 20.86 | 38.25 | 58.54 | 20.11 | 4.67 | 4.54 | 65.17 | 3.25 | 0.351 | 1227.5 | 3.45 | 100.6182 | 2.183496 | 1.028634 | 60.52064 | 12.05893 | 4.69382 | 13.81522 | 27.8595636
2026-07-22 | 2026-07-23 | 1.51 | 1.84 | 362 | 25.6 | 140 | 180 | 22.04 | 9.95 | 2.25 | 76 | 15.66 | 24.09 | 41.5 | 55.21 | 20.93 | 5.02 | 3.85 | 65.46 | 2.57 | 0.37 | 1281 | 2.92 | 97.65762 | 2.359639 | 1.303896 | 56.26062 | 17.62609 | 6.7888 | 11.71555 | 26.8973365
2026-07-23 | 2026-07-24 | 1.36 | 2.04 | 352 | 25.2 | 140 | 175 | 24.64 | 8.57 | 2.15 | 54.5 | 14.54 | 23.89 | 38.26 | 53.06 | 21.04 | 5.02 | 4.36 | 64.56 | 2.66 | 0.33 | 1217 | 2.91 | 95.4 | 2.24 | 1.15 | 51.07 | 21.86 | 5.93 | 13.27 | 27.96
2026-07-24 | 2026-07-25 | 1.68 | 1.86 | 353 | 25.6 | 125 | 160 | 23.8 | 7.81 | 1.99 | 67 | 14.89 | 25 | 36.95 | 49.97 | 20.46 | 5.6 | 3.83 | 65.19 | 2.47 | 0.37 | 1234 | 3.26 | 98.2 | 2.17 | 1.46 | 53.48 | 18.37 | 8.36 | 11.65 | 28.37
2026-07-25 | 2026-07-26 | 1.64 | 2.05 | 347 | 25.6 | 125 | 170 | 22.96 | 8.72 | 3.56 | 92.5 | 15.42 | 24.74 | 38.27 | 58.68 | 20.07 | 4.76 | 4.19 | 65.27 | 2.8 | 0.44 | 1263 | 3.57 | 101.14 | 2.24 | 1.14 | 60.64 | 11.85 | 5.52 | 12.75 | 27.04
2026-07-26 | 2026-07-27 | 1.59 | 2.05 | 354 | 25.2 | 110 | 155 | 27 | 7.52 | 2.14 | 65.5 | 16.68 | 23.8 | 36.68 | 58.57 | 21.16 | 5.48 | 4.08 | 65.24 | 1.77 | 0.3 | 1242 | 3.56 | 95.43 | 2.21 | 1.34 | 47.59 | 24.83 | 7.62 | 12.42 | 27.77
2026-07-27 | 2026-07-28 | 0.91 | 1.94 | 350 | 26 | 125 | 175 | 21.56 | 9.83 | 2.44 | 40.5 | 14.77 | 25.4 | 40.52 | 56.82 | 20.98 | 5.47 | 3.52 | 65.36 | 1.72 | 0.41 | 1201 | 0.3 | 0 | 98.11 | 3.75 | 96.86 | 2.34 | 1.55 | 49.58 | 22.81
2026-07-28 | 2026-07-29 | 1.41 | 1.829 | 360 | 25.6 | 105 | 135 | 21.72 | 9.44 | 2.31 | 64 | 15.02 | 26.47 | 40.58 | 53.32 | 19.9 | 5.09 | 3.91 | 66.38 | 1.59 | 0.364 | 1197 | 4.12 | 103.2867 | 2.211111 | 1.30179 | 62.39474 | 10.04241 | 6.87278 | 11.89813 | 26.1317169
2026-07-29 | 2026-07-30 | 1.43 | 2.01 | 376 | 26 | 120 | 160 | 24.02 | 10.44 | 2.38 | 43 | 15.54 | 27.67 | 42.42 | 55.1 | 19.39 | 5.39 | 3.8 | 66.2 | 2.61 | 0.361 | 1253.333 | 3.91 | 104.8759 | 2.109902 | 1.418421 | 64.53579 | 6.963500024 | 7.8539 | 11.5634 | 27.886497
2026-07-30 | 2026-07-31 | 1.38 | 2.06 | 367 | 26.4 | 135 | 180 | 20.08 | 9.22 | 3.12 | 43 | 14.9 | 23.5 | 40.06 | 50.82 | 20.25 | 5.27 | 4.08 | 65.05 | 3.54 | 0.51 | 1210 | 3.37 | 99.21 | 2.17 | 1.29 | 55.92 | 15.93 | 7.06 | 12.42 | 29.18
2026-07-31 | 2026-08-01 | 1.46 | 2.02 | 352 | 25.6 | 130 | 165 | 22.64 | 11.66 | 3.39 | 57.5 | 14.05 | 25.15 | 43.21 | 55.39 | 20.02 | 5.35 | 4.18 | 65.06 | 2.5 | 0.5 | 1249 | 3.62 | 99.96 | 2.1 | 1.28 | 56.01 | 15.2 | 7.1 | 12.72 | 28.57
MIN |  | 0.91 | 1.33 | 316 | 24.8 | 80 | 110 | 20.08 | 6.24 | 1.6 | 29 | 11.74 | 15.37 | 25.28 | 49.97 | 19.39 | 4.06 | 3.21 | 63.43 | 1.51 | 0.22 | 134 | 0.3 | 0 | 2.020239 | 0.9410714 | 35.74017 | 2.34 | 1.55 | 9.77 | 22.69
MAX |  | 2.48 | 2.548 | 376 | 26.4 | 145 | 185 | 28.28 | 13.29 | 4.24 | 97 | 17.55 | 28.4 | 45.45 | 58.87 | 22.41 | 5.6 | 5.6 | 68.03 | 3.54 | 0.51 | 1281 | 4.3 | 106.77 | 98.11 | 3.75 | 96.86 | 36.06282 | 8.36 | 49.58 | 30.375119
AVG |  | 1.582069 | 1.985069 | 345.8621 | 25.32414 | 117.931 | 155.6897 | 24.22759 | 10.01862 | 2.776207 | 68.84483 | 14.97138 | 24.12655 | 38.09233 | 55.14467 | 21.09931 | 4.808276 | 3.994828 | 65.63552 | 2.267586 | 0.3406552 | 1189.645 | 3.363793 | 94.27253 | 5.711708 | 1.291784 | 56.24401 | 18.64811 | 5.741397 | 13.49718 | 25.99704
STDV |  | 0.3234897 | 0.2009424 | 14.29466 | 0.3869802 | 14.67002 | 17.15081 | 2.48721 | 1.61219 | 0.7011746 | 21.33119 | 1.274606 | 2.549266 | 4.516093 | 2.796727 | 0.886542 | 0.4260455 | 0.4488208 | 0.9555275 | 0.5812773 | 0.06250959 | 204.3477 | 0.6981323 | 18.6945 | 17.77197 | 0.4962182 | 11.55664 | 9.147158 | 1.464407 | 7.067396 | 1.877763
LAKE CEMENT LIMITED
QUALITY REPORT | [27 empty] | Month |  | 2026-08-01
|  | Day Avearage clinker ball mill analysis | [13 empty] | Day Average CLINKER ANALYSIS
Date of sample | Date of Sample Test | LOI | SO3 | Blaine | NC | IST | FST | % R/45 | % R/90 | % R/212 | Lechat Expa ( mm) | 1 Day (Mpa) | 2 Day (Mpa) | 7 Day (Mpa) | 28 Day (Mpa) | SiO2 | Al2O3 | Fe2O3 | CaO | MgO | SO3 | LT.WT | F.CaO | LSF | SM | AM | C3S | C2S | C3A | C4AF | Liquid
UOM |  | % | % | M2/Kg | % | Min | Min | % | % | % | MM | Mpa | Mpa | Mpa | Mpa | % | % | % | % | % | % | Gr | % | % | % | % | % | % | % | % | %
2026-08-01 | 2026-08-02 | 1.82 | 2.02 | 356 | 25.2 | 125 | 160 | 20.64 | 11.76 | 3.96 | 69.5 | 16.12 | 26.81 | 43.15 | 58.18 | 20.83 | 5.89 | 4.29 | 64.98 | 1.78 | 0.38 | 1237 | 3.39 | 95.47 | 2.05 | 1.37 | 46.68 | 24.57 | 8.35 | 13.05 | 29.57
2026-08-02 | 2026-08-03 | 1.67 | 1.81 | 386 | 25.2 | 115 | 150 | 24.36 | 11.09 | 3.68 | 56.5 | 16.55 | 25.55 | 42.52 |  | 19.59 | 6.09 | 4.08 | 66.1 | 1.7 | 0.33 | 1245 | 3.69 | 102.18 | 1.93 | 1.49 | 58.4 | 12.17 | 9.24 | 12.42 | 29.57
2026-08-03 | 2026-08-04 | 1.47 | 2.003 | 376 | 25.2 | 130 | 165 | 27.96 | 8.1 | 1.3 | 42 | 15.83 | 27.4 | 44.42 |  | 20.12 | 5.77 | 4.24 | 65.78 | 1.49 | 0.31 | 1276 | 3.46 | 99.82 | 2.01 | 1.36 | 55.93 | 15.55 | 8.12 | 12.9 | 28.72
2026-08-04 | 2026-08-05 | 1.39 | 2.12 | 361 | 26 | 115 | 155 | 21.88 | 8.84 | 2.44 | 38 | 16.62 | 26.5 | 38.31 |  | 20.5 | 5.74 | 4.3 | 65.63 | 1.5 | 0.277 | 1265.417 | 3.45 | 98.00174 | 2.041833 | 1.334884 | 52.58346 | 19.16604 | 7.9354 | 13.0849 | 28.741617
2026-08-05 | 2026-08-06 | 1.46 | 1.95 | 365 | 25.6 | 110 | 145 | 26.8 | 12.07 | 3.51 | 27.5 | 16.21 | 26.99 | 38.18 |  | 20.49 | 5.77 | 4.09 | 65.48 | 1.63 | 0.338 | 1229.167 | 3.79 | 97.96661 | 2.078093 | 1.410758 | 50.76345 | 20.51035332 | 8.37022 | 12.44587 | 28.6062731
2026-08-06 | 2026-08-07 | 1.52 | 1.92 | 380 | 26 | 80 | 110 | 26.4 | 14.82 | 5.07 | 75.5 | 16.76 | 24.38 | 40.58 |  | 19.46 | 5.99 | 4 | 66.7 | 1.54 | 0.347 | 1233.333 | 4.46 | 103.965 | 1.947948 | 1.4975 | 59.4833 | 10.97599848 | 9.1055 | 12.172 | 29.077415
2026-08-07 | 2026-08-08 | 1.75 | 1.78 | 373 | 26 | 130 | 175 | 18.92 | 9.51 | 2.98 | 32 | 15.72 | 26.76 | 42.36 |  | 20.55 | 5.4 | 4.72 | 64.46 | 1.38 | 0.31 | 1237.917 | 3.25 | 96.23768 | 2.030632 | 1.144068 | 49.93801 | 21.30527 | 6.32376 | 14.36296 | 28.6358448
2026-08-08 | 2026-08-09 | 1.42 | 1.93 | 392 | 26.8 | 140 | 180 | 28.8 | 7.53 | 1.82 | 53 | 14.81 | 27.16 | 46.2 |  | 20.38 | 5.89 | 4.33 | 65.54 | 1.4 | 0.38 | 1236 | 3.31 | 98.07 | 1.99 | 1.36 | 52.65 | 18.77 | 8.28 | 13.18 | 29.27
2026-08-09 | 2026-08-10 | 1.59 | 2.03 | 376 | 26 | 150 | 180 | 26.48 | 14.29 | 4.22 | 12.5 | 16.71 | 27.26 | 41.14 |  | 20.33 | 5.86 | 4.23 | 65.6 | 1.44 | 0.35 | 1272.5 | 3.34 | 98.51581 | 2.014866 | 1.385343 | 53.49542 | 17.99016 | 8.37184 | 12.87189 | 29.0372307
2026-08-10 | 2026-08-11 | 1.55 | 1.88 | 373 | 26 | 120 | 160 | 23.12 | 8.58 | 2.83 | 21 | 16.5 | 28.77 | 43.69 |  | 20.22 | 5.88 | 4.4 | 65.62 | 1.53 | 0.32 | 1248.095 | 3.5 | 98.80387 | 1.966926 | 1.336364 | 53.38424 | 17.75833 | 8.1372 | 13.3892 | 29.480456
2026-08-11 | 2026-08-12 | 2.13 | 2.12 | 399 | 25.6 | 110 | 145 | 17.44 | 12.6 | 4.7 | 75 | 16.33 | 28.03 | 35.41 |  | 19.96 | 5.58 | 4.45 | 66.08 | 1.67 | 0.31 | 1280.417 | 4.45 | 101.094 | 1.99003 | 1.253933 | 55.30987 | 15.55943 | 7.2576 | 13.54135 | 28.8619105
2026-08-12 | 2026-08-13 | 2.53 | 1.92 | 380 | 25.2 | 65 | 95 | 25.72 | 17.83 | 7.76 | 108 | 12.96 | 24.68 | 33.05 |  | 18.88 | 5.86 | 4.32 | 66.7 | 1.83 | 0.3 | 1280.417 | 4.61 | 106.572 | 1.854617 | 1.356481 | 63.69755 | 6.13216828 | 8.21956 | 13.14576 | 29.5948788
2026-08-13 | 2026-08-14 | 2.32 | 1.89 | 443 | 26.4 | 125 | 170 | 20.12 | 10..64 | 3.57 | 41.5 | 15.44 | 27.28 | 46.29 |  | 20.41 | 5.52 | 4.44 | 65.39 | 1.77 | 0.27 | 1258.333 | 3.29 | 98.26049 | 2.049197 | 1.243243 | 54.21972 | 17.67334 | 7.11552 | 13.51092 | 28.9102796
2026-08-14 | 2026-08-15 | 2.16 | 2.01 | 417 | 26.4 | 125 | 180 | 20.36 | 8.41 | 3.03 | 39 | 15.69 | 27.94 | 40.47 |  | 20.29 | 5.28 | 4.29 | 65.77 | 1.58 | 0.43 | 1253 | 3.65 | 99.90749 | 2.120167 | 1.230769 | 57.0402 | 15.20117312 | 6.73332 | 13.05447 | 27.5821861
2026-08-15 | 2026-08-16 | 1.81 | 2.07 | 391 | 26.4 | 140 | 180 | 14.84 | 7.57 | 2.45 | 23 | 16.5 | 29.52 | 45.05 |  | 20.93 | 5.35 | 4.13 | 65.69 | 1.53 | 0.35 | 1272 | 2.98 | 97.1724 | 2.207806 | 1.2954 | 54.33535 | 19.07851196 | 7.18954 | 12.56759 | 27.3104267
2026-08-16 | 2026-08-17 | 1.86 | 1.8 | 396 | 26.4 | 140 | 175 | 19.84 | 8.74 | 3.41 | 11.5 | 14.41 | 25.62 | 40.37 |  | 20.59 | 5.84 | 4.58 | 64.48 | 1.9 | 0.47 | 1291 | 3.34 | 95.49735 | 1.976008 | 1.275109 | 46.59324 | 23.94336 | 7.72664 | 13.93694 | 30.2959722
2026-08-17 | 2026-08-18 | 1.79 | 1.71 | 382 | 26.4 | 100 | 135 | 18 | 8.57 | 3.37 | 39 | 15.82 | 27.87 | 45.15 |  | 20.7 | 5.74 | 4.17 | 65.04 | 1.92 | 0.5 | 1278 | 3.48 | 96.43599 | 2.088799 | 1.376499 | 48.72494 | 22.65091 | 8.15536 | 12.68931 | 29.1361253
2026-08-18 | 2026-08-19 | 1.53 | 1.92 | 394 | 26.4 | 125 | 160 | 19.76 | 10.74 | 4.19 | 58.5 | 14.71 | 28.4 | 43.74 |  | 20.06 | 5.52 | 4.2 | 65.19 | 1.87 | 0.46 | 1275 | 3.43 | 99.66122 | 2.063786 | 1.314286 | 55.83948 | 15.4469 | 7.5216 | 12.7806 | 28.483218
2026-08-19 | 2026-08-20 | 1.8 | 1.76 | 406 | 26.4 | 95 | 125 | 21.16 | 10.47 | 4.08 | 69 | 15.97 | 26.15 | 44.79 |  | 19.79 | 5.74 | 4.28 | 65.83 | 2.01 | 0.47 | 1297 | 3.77 | 101.3281 | 1.97505 | 1.341121 | 57.52096 | 13.40349 | 7.96924 | 13.02404 | 29.4376952
2026-08-20 | 2026-08-21 | 1.83 | 1.82 | 414 | 26.8 | 150 | 190 | 19.26 | 7.92 | 2.97 | 2 | 15.91 | 25.56 | 37.42 |  | 20.92 | 5.42 | 4.25 | 65.36 | 1.92 | 0.32 | 1248.261 | 3.17 | 96.49497 | 2.163392 | 1.275294 | 51.65259 | 21.07369 | 7.172 | 12.93275 | 28.2035725
2026-08-21 | 2026-08-22 | 2.2 | 2.09 | 411 | 26.4 | 125 | 165 | 22.2 | 11.05 | 3.22 | 40 | 14.31 | 25.73 | 37.2 |  | 21.27 | 5.8 | 3.93 | 65.34 | 1.71 | 0.41 | 1267 | 3.57 | 94.75814 | 2.186023 | 1.475827 | 45.18683 | 26.95596 | 8.72044 | 11.95899 | 28.5187337
2026-08-22 | 2026-08-23 | 2.02 | 1.93 | 401 | 26.4 | 130 | 165 | 17.18 | 7.85 | 2.17 | 45 | 14.82 | 23.1 | 39.02 |  | 20.94 | 5.37 | 4.03 | 65.67 | 1.62 | 0.36 | 1246 | 3.4 | 97.16207 | 2.22766 | 1.332506 | 52.47673 | 20.50935 | 7.41174 | 12.26329 | 27.3007077
2026-08-23 | 2026-08-24 | 1.31 | 2.11 | 379 | 26.8 | 125 | 155 | 15.69 | 7.72 | 2.67 | 27 | 14.99 | 28.11 |  |  | 20.59 | 5.9 | 4.22 | 65.82 | 1.75 | 0.27 | 1290 | 3.32 | 97.71813 | 2.034585 | 1.398104 | 52.24152 | 19.6823 | 8.49476 | 12.84146 | 29.3150498
2026-08-24 | 2026-08-25 | 1.24 | 2.15 | 402 | 27.2 | 125 | 160 | 18.76 | 6.91 | 2.26 | 28.5 | 13.86 | 24.13 |  |  | 21 | 5.62 | 3.95 | 64.81 | 1.95 | 0.38 | 1227 | 3.6 | 95.31008 | 2.194357 | 1.422785 | 46.14025 | 25.4617954 | 8.2096 | 12.01985 | 28.2536455
2026-08-25 | 2026-08-26 | 1.78 | 1.83 | 379 | 26.8 | 165 | 210 | 17.09 | 4.99 | 1.62 | 22 | 14.07 | 23.87 |  |  | 21.32 | 5.41 | 4.25 | 64.21 | 2.03 | 0.35 | 1206.667 | 3.22 | 93.27114 | 2.207039 | 1.272941 | 43.79377 | 28.15038 | 7.1455 | 12.93275 | 28.4536275
2026-08-26 | 2026-08-27 | 1.7 | 1.97 | 377 | 26.4 | 125 | 155 | 21.24 | 8.66 | 3.08 | 70.5 | 13.04 | 25.9 |  |  | 20.89 | 5.41 | 4.42 | 64.53 | 1.87 | 0.432 | 1283.182 | 3.55 | 95.24892 | 2.125127 | 1.223982 | 46.77882 | 24.66436 | 6.85786 | 13.45006 | 28.6049628
2026-08-27 | 2026-08-28 | 1.65 | 1.95 | 404 | 26.4 | 155 | 200 | 16.48 | 7.79 | 2.36 | 8.5 | 10.88 | 21.76 |  |  | 21.48 | 5.55 | 4.38 | 65.04 | 1.87 | 0.495 | 1229 | 3.06 | 93.5289 | 2.163142 | 1.267123 | 45.48132 | 27.33649 | 7.29654 | 13.32834 | 29.0043492
2026-08-28 | 2026-08-29 | 1.29 | 2.15 | 371 | 26.8 | 145 | 195 | 15.32 | 3.03 | 0.11 | 30.5 | 15.15 |  |  |  | 20.48 | 5.62 | 4.1 | 66.56 | 1.91 | 0.46 | 1221 | 3.49 | 99.87905 | 2.106996 | 1.370732 | 57.45085 | 15.43667876 | 7.9558 | 12.4763 | 28.600059
2026-08-29 | 2026-08-30 | -- | -- | -- | -- | -- | -- | -- | -- | -- | -- | -- | -- | -- | -- | -- | -- | -- | -- | -- | -- | -- | -- | -- | -- | -- | -- | -- | -- | -- | --
2026-08-30 | 2026-08-31
MIN |  | 1.24 | 1.71 | 356 | 25.2 | 65 | 95 | 14.84 | 3.03 | 0.11 | 2 | 10.88 | 21.76 | 33.05 | 58.18 | 18.88 | 5.28 | 3.93 | 64.21 | 1.38 | 0.27 | 1206.667 | 2.98 | 93.27114 | 1.854617 | 1.144068 | 43.79377 | 6.13216828 | 6.32376 | 11.95899 | 27.3007077
MAX |  | 2.53 | 2.15 | 443 | 27.2 | 165 | 210 | 28.8 | 17.83 | 7.76 | 108 | 16.76 | 29.52 | 46.29 | 58.18 | 21.48 | 6.09 | 4.72 | 66.7 | 2.03 | 0.5 | 1297 | 4.61 | 106.572 | 2.22766 | 1.4975 | 63.69755 | 28.15038 | 9.24 | 14.36296 | 30.2959722
AVG |  | 1.735357 | 1.951536 | 388.7143 | 26.2 | 124.4643 | 162.1429 | 20.92214 | 9.534815 | 3.1725 | 41.64286 | 15.23893 | 26.34185 | 41.29591 | 58.18 | 20.46321 | 5.671786 | 4.2525 | 65.47857 | 1.717857 | 0.3706786 | 1256.561 | 3.536429 | 98.15468 | 2.064074 | 1.336252 | 52.42114 | 19.18309 | 7.835234 | 12.94041 | 28.80629
STDV |  | 0.3219901 | 0.1252321 | 19.25243 | 0.5497474 | 21.7025 | 25.47434 | 3.987291 | 3.061792 | 1.392309 | 24.40888 | 1.372986 | 1.828524 | 3.638414 | #DIV/0! | 0.5822883 | 0.2205054 | 0.182262 | 0.6442953 | 0.1935125 | 0.069883 | 24.2485 | 0.3925813 | 3.045054 | 0.09595043 | 0.0835343 | 4.95596 | 5.265864 | 0.7114282 | 0.5544973 | 0.6877236
LAKE CEMENT LIMITED
QUALITY REPORT | [27 empty] | Month |  | 2026-09-01
|  | Day Avearage clinker ball mill analysis | [13 empty] | Day Average CLINKER ANALYSIS
Date of sample | Date of Sample Test | LOI | SO3 | Blaine | NC | IST | FST | % R/45 | % R/90 | % R/212 | Lechat Expa ( mm) | 1 Day (Mpa) | 2 Day (Mpa) | 7 Day (Mpa) | 28 Day (Mpa) | SiO2 | Al2O3 | Fe2O3 | CaO | MgO | SO3 | LT.WT | F.CaO | LSF | SM | AM | C3S | C2S | C3A | C4AF | Liquid
UOM |  | % | % | M2/Kg | % | Min | Min | % | % | % | MM | Mpa | Mpa | Mpa | Mpa | % | % | % | % | % | % | Gr | % | % | % | % | % | % | % | % | %
2026-09-01 | 2026-09-02
2026-09-02 | 2026-09-03
2026-09-03 | 2026-09-04
2026-09-04 | 2026-09-05
2026-09-05 | 2026-09-06
2026-09-06 | 2026-09-07
2026-09-07 | 2026-09-08
2026-09-08 | 2026-09-09
2026-09-09 | 2026-09-10
2026-09-10 | 2026-09-11
2026-09-11 | 2026-09-12
2026-09-12 | 2026-09-13
2026-09-13 | 2026-09-14
2026-09-14 | 2026-09-15
2026-09-15 | 2026-09-16
2026-09-16 | 2026-09-17
2026-09-17 | 2026-09-18
2026-09-18 | 2026-09-19
2026-09-19 | 2026-09-20
2026-09-20 | 2026-09-21
2026-09-21 | 2026-09-22
2026-09-22 | 2026-09-23
2026-09-23 | 2026-09-24
2026-09-24 | 2026-09-25
2026-09-25 | 2026-09-26
2026-09-26 | 2026-09-27
2026-09-27 | 2026-09-28
2026-09-28 | 2026-09-29
2026-09-29 | 2026-09-30
2025-04-30 | 2025-05-01
MIN |  | 0 | 0 | 0 | 0 | 0 | 0 | 0 | 0 | 0 | 0 | 0 | 0 | 0 | 0 | 0 | 0 | 0 | 0 | 0 | 0 | 0 | 0 | 0 | 0 | 0 | 0 | 0 | 0 | 0 | 0
MAX |  | 0 | 0 | 0 | 0 | 0 | 0 | 0 | 0 | 0 | 0 | 0 | 0 | 0 | 0 | 0 | 0 | 0 | 0 | 0 | 0 | 0 | 0 | 0 | 0 | 0 | 0 | 0 | 0 | 0 | 0
AVG |  | #DIV/0! | #DIV/0! | #DIV/0! | #DIV/0! | #DIV/0! | #DIV/0! | #DIV/0! | #DIV/0! | #DIV/0! | #DIV/0! | #DIV/0! | #DIV/0! | #DIV/0! | #DIV/0! | #DIV/0! | #DIV/0! | #DIV/0! | #DIV/0! | #DIV/0! | #DIV/0! | #DIV/0! | #DIV/0! | #DIV/0! | #DIV/0! | #DIV/0! | #DIV/0! | #DIV/0! | #DIV/0! | #DIV/0! | #DIV/0!
STDV |  | #DIV/0! | #DIV/0! | #DIV/0! | #DIV/0! | #DIV/0! | #DIV/0! | #DIV/0! | #DIV/0! | #DIV/0! | #DIV/0! | #DIV/0! | #DIV/0! | #DIV/0! | #DIV/0! | #DIV/0! | #DIV/0! | #DIV/0! | #DIV/0! | #DIV/0! | #DIV/0! | #DIV/0! | #DIV/0! | #DIV/0! | #DIV/0! | #DIV/0! | #DIV/0! | #DIV/0! | #DIV/0! | #DIV/0! | #DIV/0!
LAKE CEMENT LIMITED
QUALITY REPORT | [27 empty] | Month |  | 2026-10-01
|  | Day Avearage clinker ball mill analysis | [13 empty] | Day Average CLINKER ANALYSIS
Date of sample | Date of Sample Test | LOI | SO3 | Blaine | NC | IST | FST | % R/45 | % R/90 | % R/212 | Lechat Expa ( mm) | 1 Day (Mpa) | 2 Day (Mpa) | 7 Day (Mpa) | 28 Day (Mpa) | SiO2 | Al2O3 | Fe2O3 | CaO | MgO | SO3 | LT.WT | F.CaO | LSF | SM | AM | C3S | C2S | C3A | C4AF | Liquid
UOM |  | % | % | M2/Kg | % | Min | Min | % | % | % | MM | Mpa | Mpa | Mpa | Mpa | % | % | % | % | % | % | Gr | % | % | % | % | % | % | % | % | %
2026-10-01 | 2026-10-02
2026-10-02 | 2026-10-03
2026-10-03 | 2026-10-04
2026-10-04 | 2026-10-05
2026-10-05 | 2026-10-06
2026-10-06 | 2026-10-07
2026-10-07 | 2026-10-08
2026-10-08 | 2026-10-09
2026-10-09 | 2026-10-10
2026-10-10 | 2026-10-11
2026-10-11 | 2026-10-12
2026-10-12 | 2026-10-13
2026-10-13 | 2026-10-14
2026-10-14 | 2026-10-15
2026-10-15 | 2026-10-16
2026-10-16 | 2026-10-17
2026-10-17 | 2026-10-18
2026-10-18 | 2026-10-19
2026-10-19 | 2026-10-20
2026-10-20 | 2026-10-21
2026-10-21 | 2026-10-22
2026-10-22 | 2026-10-23
2026-10-23 | 2026-10-24
2026-10-24 | 2026-10-25
2026-10-25 | 2026-10-26
2026-10-26 | 2026-10-27
2026-10-27 | 2026-10-28
2026-10-28 | 2026-10-29
2026-10-29 | 2026-10-30
2025-04-30 | 2025-05-01
MIN |  | 0 | 0 | 0 | 0 | 0 | 0 | 0 | 0 | 0 | 0 | 0 | 0 | 0 | 0 | 0 | 0 | 0 | 0 | 0 | 0 | 0 | 0 | 0 | 0 | 0 | 0 | 0 | 0 | 0 | 0
MAX |  | 0 | 0 | 0 | 0 | 0 | 0 | 0 | 0 | 0 | 0 | 0 | 0 | 0 | 0 | 0 | 0 | 0 | 0 | 0 | 0 | 0 | 0 | 0 | 0 | 0 | 0 | 0 | 0 | 0 | 0
AVG |  | #DIV/0! | #DIV/0! | #DIV/0! | #DIV/0! | #DIV/0! | #DIV/0! | #DIV/0! | #DIV/0! | #DIV/0! | #DIV/0! | #DIV/0! | #DIV/0! | #DIV/0! | #DIV/0! | #DIV/0! | #DIV/0! | #DIV/0! | #DIV/0! | #DIV/0! | #DIV/0! | #DIV/0! | #DIV/0! | #DIV/0! | #DIV/0! | #DIV/0! | #DIV/0! | #DIV/0! | #DIV/0! | #DIV/0! | #DIV/0!
STDV |  | #DIV/0! | #DIV/0! | #DIV/0! | #DIV/0! | #DIV/0! | #DIV/0! | #DIV/0! | #DIV/0! | #DIV/0! | #DIV/0! | #DIV/0! | #DIV/0! | #DIV/0! | #DIV/0! | #DIV/0! | #DIV/0! | #DIV/0! | #DIV/0! | #DIV/0! | #DIV/0! | #DIV/0! | #DIV/0! | #DIV/0! | #DIV/0! | #DIV/0! | #DIV/0! | #DIV/0! | #DIV/0! | #DIV/0! | #DIV/0!
LAKE CEMENT LIMITED
QUALITY REPORT | [27 empty] | Month |  | 2026-11-01
|  | Day Avearage clinker ball mill analysis | [13 empty] | Day Average CLINKER ANALYSIS
Date of sample | Date of Sample Test | LOI | SO3 | Blaine | NC | IST | FST | % R/45 | % R/90 | % R/212 | Lechat Expa ( mm) | 1 Day (Mpa) | 2 Day (Mpa) | 7 Day (Mpa) | 28 Day (Mpa) | SiO2 | Al2O3 | Fe2O3 | CaO | MgO | SO3 | LT.WT | F.CaO | LSF | SM | AM | C3S | C2S | C3A | C4AF | Liquid
UOM |  | % | % | M2/Kg | % | Min | Min | % | % | % | MM | Mpa | Mpa | Mpa | Mpa | % | % | % | % | % | % | Gr | % | % | % | % | % | % | % | % | %
2026-11-01 | 2026-11-02
2026-11-02 | 2026-11-03
2026-11-03 | 2026-11-04
2026-11-04 | 2026-11-05
2026-11-05 | 2026-11-06
2026-11-06 | 2026-11-07
2026-11-07 | 2026-11-08
2026-11-08 | 2026-11-09
2026-11-09 | 2026-11-10
2026-11-10 | 2026-11-11
2026-11-11 | 2026-11-12
2026-11-12 | 2026-11-13
2026-11-13 | 2026-11-14
2026-11-14 | 2026-11-15
2026-11-15 | 2026-11-16
2026-11-16 | 2026-11-17
2026-11-17 | 2026-11-18
2026-11-18 | 2026-11-19
2026-11-19 | 2026-11-20
2026-11-20 | 2026-11-21
2026-11-21 | 2026-11-22
2026-11-22 | 2026-11-23
2026-11-23 | 2026-11-24
2026-11-24 | 2026-11-25
2026-11-25 | 2026-11-26
2026-11-26 | 2026-11-27
2026-11-27 | 2026-11-28
2026-11-28 | 2026-11-29
2026-11-29 | 2026-11-30
2025-04-30 | 2025-05-01
MIN |  | 0 | 0 | 0 | 0 | 0 | 0 | 0 | 0 | 0 | 0 | 0 | 0 | 0 | 0 | 0 | 0 | 0 | 0 | 0 | 0 | 0 | 0 | 0 | 0 | 0 | 0 | 0 | 0 | 0 | 0
MAX |  | 0 | 0 | 0 | 0 | 0 | 0 | 0 | 0 | 0 | 0 | 0 | 0 | 0 | 0 | 0 | 0 | 0 | 0 | 0 | 0 | 0 | 0 | 0 | 0 | 0 | 0 | 0 | 0 | 0 | 0
AVG |  | #DIV/0! | #DIV/0! | #DIV/0! | #DIV/0! | #DIV/0! | #DIV/0! | #DIV/0! | #DIV/0! | #DIV/0! | #DIV/0! | #DIV/0! | #DIV/0! | #DIV/0! | #DIV/0! | #DIV/0! | #DIV/0! | #DIV/0! | #DIV/0! | #DIV/0! | #DIV/0! | #DIV/0! | #DIV/0! | #DIV/0! | #DIV/0! | #DIV/0! | #DIV/0! | #DIV/0! | #DIV/0! | #DIV/0! | #DIV/0!
STDV |  | #DIV/0! | #DIV/0! | #DIV/0! | #DIV/0! | #DIV/0! | #DIV/0! | #DIV/0! | #DIV/0! | #DIV/0! | #DIV/0! | #DIV/0! | #DIV/0! | #DIV/0! | #DIV/0! | #DIV/0! | #DIV/0! | #DIV/0! | #DIV/0! | #DIV/0! | #DIV/0! | #DIV/0! | #DIV/0! | #DIV/0! | #DIV/0! | #DIV/0! | #DIV/0! | #DIV/0! | #DIV/0! | #DIV/0! | #DIV/0!
LAKE CEMENT LIMITED
QUALITY REPORT | [27 empty] | Month |  | 2026-12-01
|  | Day Avearage clinker ball mill analysis | [13 empty] | Day Average CLINKER ANALYSIS
Date of sample | Date of Sample Test | LOI | SO3 | Blaine | NC | IST | FST | % R/45 | % R/90 | % R/212 | Lechat Expa ( mm) | 1 Day (Mpa) | 2 Day (Mpa) | 7 Day (Mpa) | 28 Day (Mpa) | SiO2 | Al2O3 | Fe2O3 | CaO | MgO | SO3 | LT.WT | F.CaO | LSF | SM | AM | C3S | C2S | C3A | C4AF | Liquid
UOM |  | % | % | M2/Kg | % | Min | Min | % | % | % | MM | Mpa | Mpa | Mpa | Mpa | % | % | % | % | % | % | Gr | % | % | % | % | % | % | % | % | %
2026-12-01 | 2026-12-02
2026-12-02 | 2026-12-03
2026-12-03 | 2026-12-04
2026-12-04 | 2026-12-05
2026-12-05 | 2026-12-06
2026-12-06 | 2026-12-07
2026-12-07 | 2026-12-08
2026-12-08 | 2026-12-09
2026-12-09 | 2026-12-10
2026-12-10 | 2026-12-11
2026-12-11 | 2026-12-12
2026-12-12 | 2026-12-13
2026-12-13 | 2026-12-14
2026-12-14 | 2026-12-15
2026-12-15 | 2026-12-16
2026-12-16 | 2026-12-17
2026-12-17 | 2026-12-18
2026-12-18 | 2026-12-19
2026-12-19 | 2026-12-20
2026-12-20 | 2026-12-21
2026-12-21 | 2026-12-22
2026-12-22 | 2026-12-23
2026-12-23 | 2026-12-24
2026-12-24 | 2026-12-25
2026-12-25 | 2026-12-26
2026-12-26 | 2026-12-27
2026-12-27 | 2026-12-28
2026-12-28 | 2026-12-29
2026-12-29 | 2026-12-30
2025-04-30 | 2025-05-01
MIN |  | 0 | 0 | 0 | 0 | 0 | 0 | 0 | 0 | 0 | 0 | 0 | 0 | 0 | 0 | 0 | 0 | 0 | 0 | 0 | 0 | 0 | 0 | 0 | 0 | 0 | 0 | 0 | 0 | 0 | 0
MAX |  | 0 | 0 | 0 | 0 | 0 | 0 | 0 | 0 | 0 | 0 | 0 | 0 | 0 | 0 | 0 | 0 | 0 | 0 | 0 | 0 | 0 | 0 | 0 | 0 | 0 | 0 | 0 | 0 | 0 | 0
AVG |  | #DIV/0! | #DIV/0! | #DIV/0! | #DIV/0! | #DIV/0! | #DIV/0! | #DIV/0! | #DIV/0! | #DIV/0! | #DIV/0! | #DIV/0! | #DIV/0! | #DIV/0! | #DIV/0! | #DIV/0! | #DIV/0! | #DIV/0! | #DIV/0! | #DIV/0! | #DIV/0! | #DIV/0! | #DIV/0! | #DIV/0! | #DIV/0! | #DIV/0! | #DIV/0! | #DIV/0! | #DIV/0! | #DIV/0! | #DIV/0!
STDV |  | #DIV/0! | #DIV/0! | #DIV/0! | #DIV/0! | #DIV/0! | #DIV/0! | #DIV/0! | #DIV/0! | #DIV/0! | #DIV/0! | #DIV/0! | #DIV/0! | #DIV/0! | #DIV/0! | #DIV/0! | #DIV/0! | #DIV/0! | #DIV/0! | #DIV/0! | #DIV/0! | #DIV/0! | #DIV/0! | #DIV/0! | #DIV/0! | #DIV/0! | #DIV/0! | #DIV/0! | #DIV/0! | #DIV/0! | #DIV/0!
Formulas:
Date of sample = [Date of sample, row above]+1
Date of Sample Test = [Date of sample]+1

## 42.5R
LAKE CEMENT LIMITED
| QUALITY REPORT (CEM-II/A-L-42.5R) | [28 empty] | Month | 2025-12-01
| CEMENT GRINDING STAGE-CM1 | [11 empty] | CEMENT GRINDING STAGE-CM2 | [11 empty] | CEMENT LOADING STAGE
| CaO % OF LST | % OF LST ADDITION | 1-DAY | 2-DAYS | 7-DAYS | 28-DAYS | Blain | R45 | L/C | SO3 | LOI |  | CaO % OF LST | % OF LST ADDITION | 1-DAY | 2-DAYS | 7-DAYS | 28-DAYS | Blain | R45 | L/C | SO3 | LOI |  | 1-DAY | 2-DAYS | 7-DAYS | 28-DAYS | Blain | R45 | L/C | SO3 | LOI
OUM |  |  | Mpa | Mpa | Mpa | Mpa | M2/Kg | % | MM | % | % |  |  |  | Mpa | Mpa | Mpa | Mpa | M2/Kg | % | MM | % | % |  | Mpa | Mpa | Mpa | Mpa | M2/Kg | % | MM | % | %
TARGET | < 40 | Max 21% | 12 ± 1 | 21 ± 1 | 33 ± 1 | 46 ± 1 | > 450 | < 10 | ≤ 10MM | ≤ 3.50 | 7 ± 2% |  | < 40 | Max 21% | 12 ± 1 | 21 ± 1 | 33 ± 1 | 46 ± 1 | > 450 | < 10 | ≤ 10MM | ≤ 3.50 | 9 ± 2% |  | 12 ± 1 | 21 ± 1 | 33 ± 1 | 46 ± 1 | > 450 | < 10 | ≤ 10MM | ≤ 3.50 | 9 ± 2%
2025-12-01 | 38 | 16.5 | 10 | 19.26 | 35.84 | 47.91 | 378 | 8.32 | 0.5 | 2.13 | 6.43 |  | 40.62 | 17 | 10.52 | 18.24 | 34.21 | 46.11 | 362 | 8.64 | 2 | 2.355 | 6.12 |  | 9.7 | 18.48 | 36.08 | 47.01 | 371 | 9 | 1 | 2.16 | 5.68
2025-12-02 | 37.82 | 17 | 10.04 | 19.35 | 32.89 | 47.24 | 365 | 9.56 | 1 | 2.059 | 5.48 |  | 38.55 | 17 | 9.84 | 19.19 | 33.51 | 46.31 | 368 | 10.6 | 1 | 1.745 | 5.97 |  | 9.3 | 18.39 | 36.56 | 48.6 | 369 | 7.88 | 1 | 2.248 | 6.57
2025-12-03 | 39.52 | 17 | 10.67 | 20 | 34.26 | 47.4 | 416 | 10.48 | 0.5 | 2.076 | 5.1 |  | 40.2 | 17 | 10.75 | 19.88 | 34.36 | 46.37 | 361 | 9.04 | 1 | 2.149 | 5.67 |  | 9.56 | 20.6 | 35.76 | 47.25 | 407 | 9.92 | 0.5 | 2.019 | 7.05
2025-12-04 | 36.97 | 17.39 | 10.4 | 20.89 | 37.26 | 46.54 | 432 | 11.24 | 1.5 | 2.208 | 7.5 |  | 39.52 | 17 | 11.18 | 21.03 | 36.82 | 46.6 | 350 | 9 | 1.5 | 2.222 | 5.68 |  | 10.65 | 20.26 | 35.82 | 47.2 | 382 | 9.6 | 1.5 | 2.112 | 7.51
2025-12-05 | 38.74 | 17.98 | 11.71 | 20.8 | 38.28 | 46.94 | 385 | 7.92 | 4.5 | 2.15 | 6.03 |  | 38.74 | 17.5 | 10.99 | 20.79 | 37.48 | 45.55 | 351 | 7.76 | 3.5 | 2.29 | 5.18 |  | 11.3 | 20.35 | 37.56 | 46.71 | 377 | 7.88 | 2 | 2.26 | 5.71
2025-12-06 | 39.06 | 17.09 | 11.84 | 21.93 | 38.89 | 46.23 | 391 | 9.4 | 1 | 1.99 | 6.04 |  | 39.06 | 17.2 | 11.14 | 22.03 | 37.73 | 47.35 | 377 | 7.88 | 2 | 2.08 | 6.27 |  | 10.48 | 21.81 | 37.18 | 47.46 | 390 | 8.96 | 2 | 2.01 | 6
2025-12-07 | 39.14 | 17.12 | 11.35 | 22.75 | 35.9 | 48.21 | 406 | 8 | 1.5 | 2.2 | 6.79 |  | 39.14 | 17.2 | 11.58 | 21.88 | 38.76 | 46.75 | 405 | 8.76 | 1.5 | 2.14 | 6.42 |  | 12.37 | 22.38 | 37.69 | 46.96 | 388 | 8.28 | 0.5 | 2.15 | 7.01
2025-12-08 | 34.93 | 17.36 | 12.12 | 22.45 | 38.22 | 47.2 | 369 | 8.88 | 3 | 2.298 | 5.78 |  | 34.93 | 17.18 | 11.36 | 21.63 | 38.05 | 46.92 | 383 | 6.92 | 11 | 2.229 | 6.95 |  | 12.52 | 22.46 | 38.46 | 47.8 | 404 | 6.28 | 1 | 2.272 | 6.09
2025-12-09 | 39.87 | 17 | 12.45 | 22.51 | 38.38 | 49.52 | 399 | 11.12 | 1 | 1.985 | 6.81 |  | 39.87 | 17.35 | 11.47 | 22.18 | 37.61 | 45.78 | 367 | 10.72 | 9.5 | 2.321 | 6.74 |  | 11.43 | 22.05 | 34.73 | 46.03 | 391 | 11.32 | 1 | 2.105 | 7.33
2025-12-10 | 36.69 | 17.98 | 10.67 | 20.21 | 37.86 | 48.6 | 398 | 9.08 | 1.5 | 1.905 | 7.02 |  | 36.69 | 18 | 10.85 | 20.8 | 32.61 | 46.36 | 418 | 9.4 | 1.5 | 2.106 | 9.5 |  | 12.52 | 22.74 | 40.36 | 46.04 | 384 | 11.88 | 1 | 1.832 | 6.3
2025-12-11 | 39.37 | 17.4 | 11.85 | 22 | 38.56 | 47.7 | 341 | 8.84 | 1 | 2.17 | 5.72 |  | 39.37 | 18 | 11.89 | 22.44 | 33.8 | 48.18 | 382 | 10.6 | 1 | 2.13 | 6.64 |  | 11.61 | 22.03 | 38.49 | 46.27 | 394 | 9.66 | 0.5 | 2.24 | 6.5
2025-12-12 | 32.4 | 17.01 | 11.13 | 21.28 | 37.74 | 46.55 | 399 | 9 | 1 | 2.21 | 6.86 |  | 32.4 | 18 | 11.41 | 21.96 | 36.17 | 49.36 | 376 | 9.6 | 2 | 2.15 | 6.52 |  | 11.88 | 22 | 39.03 | 49.82 | 398 | 9.6 | 1 | 2.3 | 7.08
2025-12-13 | 37.29 | 17.45 | 12.44 | 22 | 37.66 | 47.68 | 407 | 9.24 | 1 | 2.17 | 6.95 |  | 37.29 | 17.02 | 11.74 | 22.18 | 36.14 | 46.8 | 393 | 10.04 | 0.5 | 2.03 | 6.98 |  | 12.06 | 21.02 | 35.22 | 47.96 | 382 | 9.4 | 0.5 | 2.06 | 5.79
2025-12-14 | 38.38 | 17.05 | 10.6 | 20.06 | 38.73 | 48.38 | 367 | 9.92 | 1 | 2.27 | 5.81 |  | 38.38 | 17 | 11.18 | 19.34 | 35.27 | 47.45 | 386 | 10.2 | 1 | 2.17 | 6.67 |  | 11.16 | 20.01 | 38.4 | 46.56 | 355 | 10.24 | 1 | 2.16 | 6.1
2025-12-15 | 39.41 | 17.87 | 11.36 | 20.48 | 39.86 | 46.92 | 402 | 10.12 | 0.5 | 2.01 | 7.02 |  | 39.41 | 17.04 | 10.61 | 19.22 | 38.41 | 45.48 | 384 | 10.76 | 0.5 | 2.03 | 6.79 |  | 11.66 | 20.26 | 36.63 | 46.5 | 370 | 9.76 | 0.5 | 2.1 | 6.61
2025-12-16 | 38.34 | 17.03 | 11.21 | 20.92 | 31.71 | 48.42 | 394 | 10.56 | 1 | 2.405 | 6.56 |  | 38.34 | 18.01 | 9.53 | 19.23 | 29.46 | 46.79 | 376 | 11.44 | 1.5 | 2.093 | 6.95 |  | 10.75 | 21.54 | 32.36 | 47.48 | 379 | 9.84 | 1 | 2.061 | 6.32
2025-12-17 | 37.56 | 16.99 | 10.56 | 20.09 | 33.83 | 47.78 | 397 | 9.44 | 5 | 2.12 | 6.37 |  | 37.56 | 17.05 | 10.92 | 19.71 | 33.1 | 47.29 | 392 | 10.88 | 38.5 | 2.12 | 6.82 |  | 11.57 | 20.83 | 34.37 | 45.84 | 407 | 10.12 | 1 | 2.18 | 6.54
2025-12-18 | 38.74 | 17.02 | 11.88 | 22.71 | 37.42 | 48.5 | 383 | 10.08 | 1.5 | 2.274 | 6.57 |  | 38.74 | 17 | 10.73 | 20.72 | 36.2 | 47.98 | 377 | 9.6 | 23 | 2.295 | 7.55 |  | 11.32 | 20.51 | 36.24 | 48.85 | 387 | 10.8 | 6 | 2.228 | 6.78
2025-12-19 | 35.7 | 17.32 | 11.41 | 22.61 | 37.96 | 47.38 | 367 | 7.56 | 1 | 2.327 | 6.12 |  | 35.7 | 17.94 | 11.26 | 21.16 | 34.28 | 46.73 | 372 | 8.8 | 0.5 | 2.223 | 6.14 |  | 11.53 | 22.6 | 38.07 | 46.52 | 388 | 7.88 | 0.5 | 2.289 | 6.47
2025-12-20 | 34.66 | 16.56 | 12.25 | 23.7 | 38.77 | 45.15 | 400 | 8.04 | 15 | 2.22 | 7.08 |  | 34.66 | 18.08 | 12.52 | 22.87 | 37.32 | 47.08 | 360 | 9.76 | 15.5 | 2.15 | 5.76 |  | 12.66 | 21.43 | 36.86 | 45.19 | 384 | 9.32 | 6.5 | 2.21 | 6.45
2025-12-21 | 37.98 | 16.69 | 10.84 | 19.61 | 35.24 | 46.64 | 382 | 9.52 | 1 | 1.94 | 6.26 |  | 37.98 | 16.67 | 11.55 | 19.14 | 34.47 | 46.73 | 374 | 9.64 | 2 | 2.05 | 6.59 |  | 10.56 | 20.64 | 36.04 | 46.79 | 398 | 8.76 | 0.5 | 2.11 | 6.99
2025-12-22 | 32.38 | 16.07 | 11.43 | 20.39 | 37.02 | 48.54 | 386 | 8.04 | 1.5 | 2.2 | 7.28 |  | 32.38 | 15.97 | 11.67 | 20.93 | 38.16 | 46.27 | 389 | 10.28 | 0.5 | 2.25 | 6.01 |  | 11.8 | 21.95 | 37.16 | 47.74 | 394 | 9.8 | 0.5 | 2.15 | 5.99
2025-12-23 | 36.29 | 16.75 | 11.83 | 22.08 | 36.89 | 47.04 | 360 | 7.2 | 0.5 | 2.116 | 5.92 |  | 36.29 | 16.05 | 11.41 | 21.68 | 32.81 | 46.52 | 374 | 9.8 | 0.5 | 2.189 | 6.57 |  | 12.23 | 21.41 | 34.96 | 47.93 | 364 | 9.24 | 0.5 | 2.198 | 6.17
2025-12-24 | 36.67 | 15.96 | 10.98 | 21.4 | 35.77 | 48.94 | 378 | 9.96 | 0.5 | 2.21 | 5.4 |  | 36.67 | 13.12 | 10.05 | 20.52 | 31.31 | 47.79 | 364 | 9.2 | 0.5 | 2.109 | 6.54 |  | 12.03 | 21.48 | 36.64 | 46.32 | 371 | 9.6 | 0.5 | 2.1 | 5.69
2025-12-25 | 37.44 | 16.07 | 12.38 | 20.11 | 35.36 | 46.76 | 342 | 7.8 | 1 | 2.07 | 6.6 |  | 37.44 | 15.85 | 11.58 | 21.59 | 38.78 | 45.76 | 344 | 10.4 | 0.5 | 1.97 | 6.18 |  | 12.7 | 22.34 | 38.08 | 47.96 | 359 | 8.58 | 1 | 2.01 | 6.29
2025-12-26 | 37.99 | 16.05 | 12.78 | 22.82 | 38.64 | 47.4 | 425 | 8.2 | 1 | 2.09 | 6.93 |  | 37.99 | 16.05 | 13 | 22.59 | 33.1 | 48.74 | 368 | 7.64 | 1.5 | 2.04 | 6.76 |  | 11.94 | 22.7 | 32.74 | 47.78 | 392 | 9.76 | 1 | 1.98 | 6.45
2025-12-27 | 39.4 | 17 | 12.78 | 22.35 | 36.73 | 46.45 | 379 | 9.48 | 1.5 | 2.2 | 6.91 |  | 39.4 | 17 | 12.19 | 21.2 | 39.4 | 45.28 | 381 | 9.08 | 1 | 2.12 | 6.33 |  | 12.4 | 22.7 | 37.5 | 47.66 | 401 | 8.52 | 1 | 2.12 | 4.19
2025-12-28 | 38.75 | 16.2 | 11.8 | 20.49 | 39.91 | 48.3 | 373 | 9.56 | 0.5 | 1.98 | 5.6 |  | 38.75 | 17 | 11.84 | 21.13 | 39.3 | 48.06 | 393 | 9 | 0.5 | 2.06 | 6.77 |  | 11.45 | 20.89 | 40.14 | 46.59 | 390 | 10.08 | 0.5 | 1.99 | 6.38
2025-12-29 | 40.01 | 16 | 11.56 | 20.94 | 35.1 | 46.66 | 376 | 7.36 | 0.5 | 2.06 | 5.58 |  | 40.01 | 16 | 11.64 | 20.46 | 38.09 | 46.91 | 390 | 11.36 | 1.5 | 2.1 | 6.28 |  | 11.87 | 20.69 | 36.99 | 47.02 | 395 | 10.08 | 1 | 2.03 | 5.75
2025-12-30 | 38.23 | 16 | 11.56 | 21.94 | 36.14 | 46.73 | 379 | 8.74 | 0.5 | 2.1 | 5.84 |  | 38.23 | 16 | 11.03 | 21.15 | 37.58 | 48.88 | 385 | 9.12 | 0.5 | 2.26 | 5.38 |  | 11.71 | 22 | 34.33 | 46.86 | 382 | 9.71 | 0.5 | 2.11 | 5.37
2025-12-31 | 38.55 | 17.5 | 11.82 | 20.53 | 34.6 | 46.42 | 387 | 9.08 | 0.5 | 2.15 | 6.15 |  | 38.55 | 17.5 | 11.9 | 20.21 | 37.14 | 46.88 | 373 | 8.32 | 0.5 | 1.92 | 5.9 |  | 11.26 | 21.92 | 34.17 | 48.2 | 384 | 8.16 | 0.5 | 2 | 6.18
MIN | 32.38 | 15.96 | 10 | 19.26 | 31.71 | 45.15 | 341 | 7.2 | 0.5 | 1.905 | 5.1 |  | 32.38 | 13.12 | 9.53 | 18.24 | 29.46 | 45.28 | 344 | 6.92 | 0.5 | 1.745 | 5.18 |  | 9.3 | 18.39 | 32.36 | 45.19 | 355 | 6.28 | 0.5 | 1.832 | 4.19
MAX | 40.01 | 17.98 | 12.78 | 23.7 | 39.91 | 49.52 | 432 | 11.24 | 15 | 2.405 | 7.5 |  | 40.62 | 18.08 | 13 | 22.87 | 39.4 | 49.36 | 418 | 11.44 | 38.5 | 2.355 | 9.5 |  | 12.7 | 22.74 | 40.36 | 49.82 | 407 | 11.88 | 6.5 | 2.3 | 7.51
AVG | 37.62194 | 16.91645 | 11.47419 | 21.2471 | 36.82 | 47.42355 | 385.9032 | 9.088387 | 1.709677 | 2.138484 | 6.339032 |  | 37.83419 | 16.92839 | 11.26871 | 20.87355 | 35.85258 | 46.93742 | 376.6129 | 9.491613 | 4.129032 | 2.132129 | 6.471935 |  | 11.48323 | 21.30548 | 36.60065 | 47.19032 | 385.0645 | 9.351935 | 1.209677 | 2.122387 | 6.30129
STDV | 1.943081 | 0.5899296 | 0.7559487 | 1.178169 | 2.007215 | 0.9524689 | 20.92264 | 1.069227 | 2.685685 | 0.1168974 | 0.6214679 |  | 2.063647 | 0.9661301 | 0.7296745 | 1.184625 | 2.557754 | 1.004038 | 15.85071 | 1.111885 | 8.131183 | 0.1248542 | 0.7629173 |  | 0.885251 | 1.126605 | 1.915002 | 0.9696683 | 13.36896 | 1.106654 | 1.406972 | 0.1085411 | 0.6465176
LAKE CEMENT LIMITED
| QUALITY REPORT (CEM-II/A-L-42.5R) | [28 empty] | Month | 2026-01-01
| CEMENT GRINDING STAGE-CM1 | [11 empty] | CEMENT GRINDING STAGE-CM2 | [11 empty] | CEMENT LOADING STAGE
| CaO % OF LST | % OF LST ADDITION | 1-DAY | 2-DAYS | 7-DAYS | 28-DAYS | Blain | R45 | L/C | SO3 | LOI |  | CaO % OF LST | % OF LST ADDITION | 1-DAY | 2-DAYS | 7-DAYS | 28-DAYS | Blain | R45 | L/C | SO3 | LOI |  | 1-DAY | 2-DAYS | 7-DAYS | 28-DAYS | Blain | R45 | L/C | SO3 | LOI
OUM |  |  | Mpa | Mpa | Mpa | Mpa | M2/Kg | % | MM | % | % |  |  |  | Mpa | Mpa | Mpa | Mpa | M2/Kg | % | MM | % | % |  | Mpa | Mpa | Mpa | Mpa | M2/Kg | % | MM | % | %
TARGET | < 40 | Max 21% | 12 ± 1 | 21 ± 1 | 33 ± 1 | 46 ± 1 | > 450 | < 10 | ≤ 10MM | ≤ 3.50 | 7 ± 2% |  | < 40 | Max 21% | 12 ± 1 | 21 ± 1 | 33 ± 1 | 46 ± 1 | > 450 | < 10 | ≤ 10MM | ≤ 3.50 | 9 ± 2% |  | 12 ± 1 | 21 ± 1 | 33 ± 1 | 46 ± 1 | > 450 | < 10 | ≤ 10MM | ≤ 3.50 | 9 ± 2%
2026-01-01 | 39.53 | 17 | 11.91 | 22.99 | 38.85 | 47.84 | 400 | 7.2 | 0.5 | 2.03 | 7.12 |  | 39.53 | 17 | 11.12 | 21.85 | 34.08 | 46.24 | 378 | 8.68 | 1.5 | 2.08 | 7.08 |  | 12.95 | 23.28 | 36.33 | 46.82 | 391 | 8.56 | 0.5 | 2.17 | 6.76
2026-01-02 | 37.45 | 15.94 | 12.15 | 23.86 | 36.86 | 48.22 | 382 | 8.68 | 0.5 | 2.1 | 6.95 |  | 37.45 | 16 | 11.75 | 22.27 | 39.84 | 47.14 | 375 | 11.48 | 0.5 | 2.14 | 6.86 |  | 12.02 | 22.81 | 37.18 | 48.06 | 375 | 10.16 | 0.5 | 2.05 | 6.33
2026-01-03 | 38.46 | 17 | 12.05 | 22.56 | 37.06 | 47.25 | 380 | 8.56 | 0.5 | 2.16 | 6.35 |  | 38.46 | 17 | 11 | 22.15 | 39.92 | 47.45 | 361 | 9.04 | 1 | 2.25 | 6.27 |  | 13.91 | 21.98 | 38.36 | 45.95 | 366 | 10.6 | 0.5 | 2.13 | 5.05
2026-01-04 | 38.99 | 16 | 13.12 | 22.06 | 36.39 | 47.98 | 386 | 8.72 | 0.5 | 2.09 | 7.73 |  | 38.99 | 16 | 12.37 | 21.31 | 35.07 | 48.11 | 381 | 8.16 | 0.5 | 2.1 | 7.18 |  | 13.51 | 20.76 | 39.09 | 46.76 | 398 | 10.24 | 0.5 | 2.17 | 6.48
2026-01-05 | 39.1 | 17 | 11.88 | 21.3 | 38.68 | 49.35 | 391 | 8.24 | 0.5 | 2.02 | 7.14 |  | 39.1 | 17 | 11.86 | 21.82 | 37.79 | 47.66 | 366 | 9.08 | 0.5 | 2.07 | 6.9 |  | 11.88 | 20.74 | 36.67 | 47.33 | 401 | 9.16 | 0.5 | 2.01 | 7.04
2026-01-06 | 26.42 | 16 | 11.54 | 20.41 | 35.68 | 48.3 | 386 | 10.08 | 0.5 | 2.06 | 6.87 |  | 26.42 | 16 | 10.99 | 21.25 | 33.67 | 49.2 | 366 | 10 | 0.5 | 2.14 | 6.18 |  | 12.8 | 20.5 | 35.22 | 49.08 | 377 | 10.6 | 0.5 | 2.028 | 6.13
2026-01-07 | 32.4 | 17 | 12.1 | 21.63 | 32.76 | 49.02 | 380 | 9.12 | 0.5 | 2.201 | 7.09 |  | 32.4 | 17 | 11.44 | 21.27 | 36.62 | 46.6 | 340 | 11.24 | 7 | 1.97 | 6.05 |  | 12.28 | 21.43 | 35.1 | 46.46 | 378 | 10.08 | 1 | 2.117 | 6.97
2026-01-08 | 37.29 | 16 | 12.4 | 21.83 | 37.37 | 48.59 | 368 | 9.04 | 1 | 2.11 | 6.05 |  | 37.29 | 16 | 11.5 | 21.07 | 37.24 | 47.64 | 361 | 10.28 | 0.5 | 2.27 | 5.55 |  | 12.42 | 21.59 | 37.47 | 49.96 | 366 | 11.64 | 1 | 2.15 | 6.49
2026-01-09 | 38.38 | 15.49 | 13.06 | 22.73 | 35.63 | 47.22 | 378 | 7.68 | 0.5 | 2.35 | 6.54 |  | 38.38 | 15.46 | 11.72 | 21.74 | 34.97 | 48.56 | 370 | 8.24 | 1 | 2.13 | 5.82 |  | 12.6 | 23.04 | 37.89 | 47.7 | 362 | 10.24 | 0.5 | 2.12 | 5.93
2026-01-10 | 39.41 | 16 | 11.22 | 21.56 | 37.49 | 48.62 | 375 | 10.84 | 0.5 | 2.19 | 6.49 |  | 39.41 | 16.2 | 11.46 | 20.62 | 33.77 | 46.32 | 374 | 10.16 | 1 | 2.12 | 5.56 |  | 12.7 | 20.57 | 34.34 | 46.41 | 380 | 9.52 | 1 | 2.11 | 6.59
2026-01-11 | 38.34 | 16.2 | 11.35 | 20.37 | 36.36 | 46.2 | 391 | 9.6 | 5.5 | 2.26 | 6.54 |  | 38.34 | 17.5 | 10.36 | 19.41 | 33.28 | 46.02 | 364 | 10.68 | 18 | 2.26 | 6.48 |  | 10.81 | 19.85 | 34.54 | 46.92 | 386 | 10 | 8.5 | 2.4 | 6.84
2026-01-12 | 38.38 | 16 | 9.87 | 18.15 | 32.32 | 45.31 | 379 | 9.36 | 0.5 | 2.21 | 6.67 |  | 38.38 | 16.4 | 10.44 | 19.27 | 32.33 | 45.24 | 356 | 11.44 | 21 | 2.22 | 6.6 |  | 9.86 | 18.78 | 34.37 | 46.57 | 368 | 10.2 | 1.5 | 2.01 | 7.1
2026-01-13 | 39.26 | 16 | 9.66 | 19.71 | 34.26 | 45.77 | 384 | 9.6 | 2 | 2.301 | 6.86 |  | 38 | 16 | 9.81 | 18.8 | 33.07 | 45.26 | 356 | 10.2 | 19 | 2.324 | 5.95 |  | 10.91 | 18.75 | 32.53 | 47.76 | 384 | 10.24 | 3.5 | 2.225 | 6.74
2026-01-14 | 40.04 | 16 | 11.78 | 21 | 35.27 | 46.69 | 374 | 10.04 | 1 | 2.346 | 6.38 |  | 37.82 | 16 | 12.17 | 21.41 | 35.58 | 44.71 | 397 | 9.6 | 1.5 | 2.277 | 7.46 |  | 11.79 | 21.23 | 37.36 | 46.25 | 371 | 9.68 | 1 | 2.353 | 6.45
2026-01-15 | 38 | 16.2 | 12.13 | 22.37 | 39.52 | 46.62 | 369 | 7.92 | 0.5 | 2.07 | 6 |  | 39.52 | 16.2 | 12.14 | 22.74 | 37.62 | 46.43 | 367 | 9.04 | 1 | 2.3 | 6.69 |  | 11.97 | 22.7 | 37.22 | 46.12 | 364 | 10.64 | 1 | 2.17 | 4.97
2026-01-16 | 37.82 | 15.39 | 10.99 | 22.21 | 36.41 | 46.22 | 371 | 8.76 | 1 | 1.99 | 6.21 |  | 36.97 | 15.45 | 10.95 | 20.68 | 36.78 | 47.86 | 382 | 7.16 | 2 | 2.2 | 5.86 |  | 12.71 | 20.62 | 35.79 | 48.62 | 386 | 9.56 | 0.5 | 2.28 | 6.12
2026-01-17 | 39.52 | 16 | 11.27 | 21.62 | 36.48 | 48.55 | 380 | 7.44 | 0.5 | 2.12 | 5.73 |  | 38.74 | 16 | 10.64 | 21.4 | 36.34 | 47.78 | 362 | 6.76 | 1 | 2.39 | 6.13 |  | 11.88 | 21.31 | 35.42 | 48.04 | 378 | 8.2 | 1.5 | 2.16 | 5.62
2026-01-18 | 36.97 | 16.2 | 11.88 | 21.23 | 32.27 | 46.43 | 382 | 8 | 1 | 2.38 | 6.94 |  | 40.09 | 17 | 11.3 | 20.11 | 31.98 | 46.91 | 370 | 7.24 | 1 | 2.18 | 5.82 |  | 11.26 | 19.6 | 30.98 | 46.46 | 396 | 8.08 | 1 | 2.22 | 5.86
2026-01-19 | 40.62 | 16 | 10.64 | 20.38 | 31.63 | 45.48 | 361 | 10.08 | 2 | 2.22 | 5.8 |  | 40.62 | 16 | 10.41 | 20.71 | 32.59 | 46.67 | 369 | 9.76 | 0.5 | 2.17 | 6.26 |  | 11.08 | 20.75 | 33.87 | 47.68 | 355 | 8.8 | 1 | 2.33 | 6.18
2026-01-20 | 38.55 | 15.8 | 12.17 | 20.16 | 35.62 | 47.65 | 369 | 8.24 | 1 | 2.56 | 5.53 |  | 38.55 | 16.2 | 11.27 | 19.08 | 34.67 | 46.14 | 363 | 9.64 | 2 | 2.26 | 5.07 |  | 12.5 | 20.95 | 38.18 | 49.4 | 358 | 8.8 | 0.5 | 2.28 | 5.87
2026-01-21 | 40.2 | 16 | 11.86 | 22.62 | 39.29 | 48.05 | 365 | 8.36 | 1 | 2.24 | 5.42 |  | 40.2 | 16 | 11.8 | 22.17 | 35.05 | 47.95 | 374 | 9.32 | 1 | 2.29 | 5.88 |  | 12.02 | 21.73 | 36.62 | 47.03 | 381 | 9.64 | 1 | 2.29 | 5.74
2026-01-22 | 39.52 | 16.5 | 11.99 | 21.8 | 38.88 | 49.57 | 362 | 9.28 | 2 | 2.17 | 6.18 |  | 39.52 | 16.2 | 12.81 | 22.64 | 35.71 | 46.42 | 360 | 10.28 | 1 | 2.24 | 6.65 |  | 13.13 | 22.17 | 37.85 | 48.92 | 368 | 9.56 | 1.5 | 2.19 | 6.38
2026-01-23 | 38.74 | 15.24 | 11.53 | 21.28 | 36.6 | 47.01 | 372 | 9.12 | 0.5 | 2.28 | 5.82 |  | 38.74 | 15.67 | 10.7 | 22.45 | 32.68 | 47.16 | 368 | 10.56 | 1.5 | 2.25 | 6.44 |  | 11.2 | 21.2 | 33.9 | 49.82 | 366 | 7.76 | 1 | 2.2 | 5.79
2026-01-24 | 39.06 | 15.85 | 11.86 | 19.5 | 34.79 | 48.81 | 397 | 7.36 | 1.5 | 2.04 | 6.45 |  | 39.06 | 15.39 | 11.48 | 19.43 | 33.68 | 46.2 | 359 | 7.48 | 1.5 | 2.11 | 6.02 |  | 12.1 | 20.84 | 33.95 | 49.65 | 390 | 10.12 | 1 | 2.12 | 5.73
2026-01-25 | -- | -- | -- | -- | -- | -- | -- | -- | -- |  | -- |  | 39.14 | 16.5 | 12.12 | 21.26 | 31.92 | 45.71 | 370 | 8.4 | 1 | 2.24 | 6.8 |  | 11.7 | 20.72 | 32.42 | 47.32 | 361 | 5.96 | 0.5 | 2.28 | 6.55
2026-01-26 | 34.93 | 17.51 | 12 | 21.11 | 34.18 | 48.78 | 386 | 10.08 | 0.5 | 2.24 | 5.77 |  | 34.93 | 17.5 | 12.26 | 21.01 | 33.87 | 47.6 | 350 | 8.92 | 1 | 2.25 | 6.17 |  | 11.91 | 21.03 | 35.02 | 46.88 | 374 | 8.64 | 0.5 | 2.17 | 6.68
2026-01-27 | 37.98 | 17 | 11.99 | 22.54 | 37.54 | 46.61 | 356 | 10.32 | 1 | 2.446 | 6.19 |  | 37.98 | 17 | 12.05 | 22.45 | 35.52 | 46.3 | 348 | 9.04 | 0.5 | 2.268 | 6.44 |  | 12.74 | 23.02 | 37.08 | 47.51 | 350 | 10.04 | 1 | 2.39 | 6.18
2026-01-28 | 32.38 | 17.5 | 12.48 | 22.66 | 35.69 | 46.4 | 343 | 5.68 | 1 | 2.15 | 6.11 |  | 32.38 | 17.5 | 12.36 | 21.52 | 34.4 | 48.18 | 353 | 6.68 | 1.5 | 2.27 | 6.85 |  | 12.89 | 22.02 | 37.14 | 46.61 | 345 | 8.44 | 0.5 | 2.13 | 6.4
2026-01-29 | 36.29 | 17.5 | 12.29 | 20.54 | 39.22 | 45.25 | 348 | 8.96 | 1 | 2.34 | 6.64 |  | 36.29 | 17.5 | 12.11 | 20.25 | 38.13 | 46.6 | 348 | 7.72 | 2 | 2.14 | 7.43 |  | 12.54 | 21.16 | 36.91 | 45.79 | 353 | 6.68 | 0.5 | 2.33 | 6.74
2026-01-30 | 36.67 | 17.5 | 12.72 | 22.17 | 38.66 | 46.46 | 356 | 7.72 | 1 | 2.19 | 6.79 |  | 36.67 | 17.5 | 12.09 | 22.28 | 38.19 | 47.24 | 351 | 7.44 | 1 | 2.27 | 5.73 |  | 12.36 | 22.88 | 37.19 | 46.06 | 372 | 7.8 | 1.5 | 2.11 | 6.6
2026-01-31 | 38.06 | 17.5 | 12.09 | 22.91 | 38.68 | 44.08 | 350 | 9.76 | 1.5 | 2.13 | 6.85 |  | 38.06 | 17.27 | 12.45 | 22.23 | 37.49 | 45.82 | 355 | 9.2 | 1 | 2.01 | 6.45 |  | 12.22 | 23.11 | 37.81 | 46.52 | 353 | 9.96 | 0.5 | 2.21 | 6.72
MIN | 26.42 | 15.24 | 9.66 | 18.15 | 31.63 | 44.08 | 343 | 5.68 | 0.5 | 1.99 | 5.42 |  | 26.42 | 15.39 | 9.81 | 18.8 | 31.92 | 44.71 | 340 | 6.68 | 0.5 | 1.97 | 5.07 |  | 9.86 | 18.75 | 30.98 | 45.79 | 345 | 5.96 | 0.5 | 2.01 | 4.97
MAX | 40.62 | 17.51 | 13.12 | 23.86 | 39.52 | 49.57 | 400 | 10.84 | 5.5 | 2.56 | 7.73 |  | 40.62 | 17.5 | 12.81 | 22.74 | 39.92 | 49.2 | 397 | 11.48 | 21 | 2.39 | 7.46 |  | 13.91 | 23.28 | 39.09 | 49.96 | 401 | 11.64 | 8.5 | 2.4 | 7.1
AVG | 37.62533 | 16.37733 | 11.79933 | 21.50867 | 36.348 | 47.27767 | 374.0333 | 8.794667 | 1.05 | 2.1998 | 6.440333 |  | 37.65903 | 16.46581 | 11.51387 | 21.18226 | 35.28548 | 46.87484 | 364.3226 | 9.126452 | 3.032258 | 2.199645 | 6.342903 |  | 12.15 | 21.32645 | 35.92903 | 47.43419 | 372.6774 | 9.341935 | 1.16129 | 2.190419 | 6.29129
STDV | 2.876987 | 0.6861835 | 0.7713621 | 1.228646 | 2.220948 | 1.380411 | 14.32019 | 1.128184 | 0.9680232 | 0.1344251 | 0.5439731 |  | 2.834948 | 0.6777845 | 0.7345142 | 1.116407 | 2.242604 | 1.041914 | 11.87262 | 1.35969 | 5.55868 | 0.09572967 | 0.5697321 |  | 0.8390232 | 1.198434 | 1.966714 | 1.223295 | 14.60682 | 1.232573 | 1.485413 | 0.1059342 | 0.5319194
LAKE CEMENT LIMITED
| QUALITY REPORT (CEM-II/A-L-42.5R) | [28 empty] | Month | 2026-02-01
| CEMENT GRINDING STAGE-CM1 | [11 empty] | CEMENT GRINDING STAGE-CM2 | [11 empty] | CEMENT LOADING STAGE
| CaO % OF LST | % OF LST ADDITION | 1-DAY | 2-DAYS | 7-DAYS | 28-DAYS | Blain | R45 | L/C | SO3 | LOI |  | CaO % OF LST | % OF LST ADDITION | 1-DAY | 2-DAYS | 7-DAYS | 28-DAYS | Blain | R45 | L/C | SO3 | LOI |  | 1-DAY | 2-DAYS | 7-DAYS | 28-DAYS | Blain | R45 | L/C | SO3 | LOI
OUM |  |  | Mpa | Mpa | Mpa | Mpa | M2/Kg | % | MM | % | % |  |  |  | Mpa | Mpa | Mpa | Mpa | M2/Kg | % | MM | % | % |  | Mpa | Mpa | Mpa | Mpa | M2/Kg | % | MM | % | %
TARGET | < 40 | Max 21% | 12 ± 1 | 21 ± 1 | 33 ± 1 | 46 ± 1 | > 450 | < 10 | ≤ 10MM | ≤ 3.50 | 7 ± 2% |  | < 40 | Max 21% | 12 ± 1 | 21 ± 1 | 33 ± 1 | 46 ± 1 | > 450 | < 10 | ≤ 10MM | ≤ 3.50 | 9 ± 2% |  | 12 ± 1 | 21 ± 1 | 33 ± 1 | 46 ± 1 | > 450 | < 10 | ≤ 10MM | ≤ 3.50 | 9 ± 2%
2026-02-01 | 39.45 | 17 | 11.76 | 22.65 | 36.5 | 45.2 | 340 | 9.52 | 0.5 | 2.01 | 6.82 |  | 39.45 | 17.5 | 10.67 | 20.91 | 34.44 | 45.02 | 338 | 11.76 | 0.5 | 2.22 | 7.3 |  | 11.08 | 21.51 | 34.64 | 46.9 | 336 | 9.8 | 0.5 | 2.05 | 6.57
2026-02-02 | 38.56 | 17.49 | 11.98 | 20.82 | 33.11 | 46.64 | 322 | 9.2 | 0.5 | 2.23 | 6.61 |  | 38.56 | 17.54 | 12.46 | 21.94 | 37.07 | 46.25 | 346 | 10.84 | 0.5 | 2.11 | 5.28 |  | 12.15 | 22.71 | 33.39 | 46.11 | 361 | 11.64 | 1 | 2.15 | 6.75
2026-02-03 | 39.21 | 17.5 | 12.48 | 21.78 | 37.22 | 46.09 | 344 | 8.84 | 0.5 | 2.272 | 8.12 |  | 39.21 | 17.5 | 12.06 | 21.42 | 39.58 | 47.78 | 348 | 8.88 | 1.5 | 2.33 | 8.61 |  | 12.61 | 21.36 | 37.86 | 46.38 | 363 | 9.36 | 1 | 2.22 | 7.6
2026-02-04 | 38.17 | 17.5 | 12.6 | 22.76 | 34.91 | 49.97 | 338 | 8.56 | 1.5 | 2.144 | 6.14 |  | 38.17 | 17.53 | 12.75 | 22.24 | 35.72 | 46.47 | 333 | 8.48 | 1 | 2.17 | 6.1 |  | 11.59 | 22.05 | 34.76 | 47.07 | 348 | 8.84 | 1 | 2.17 | 6.16
2026-02-05 | 33.93 | 17.5 | 12.09 | 22.16 | 37.58 | 44.91 | 379 | 9.32 | 1.5 | 2.11 | 6.49 |  | 33.93 | 17.5 | 12.26 | 22.94 | 39.94 | 44.93 | 366 | 10.4 | 1.5 | 2.22 | 7.34 |  | 12.41 | 22.24 | 37.26 | 45.25 | 358 | 9.68 | 1 | 2.1 | 7.18
2026-02-06 | 38.61 | 17.02 | 12.54 | 23.02 | 36.19 | 46.56 | 382 | 8.08 | 0.5 | 2.22 | 6.89 |  | 38.61 | 17.29 | 12.54 | 21.89 | 36.06 | 48.56 | 354 | 8.6 | 0.5 | 2.29 | 6.23 |  | 12.23 | 22.95 | 37 | 46.24 | 382 | 9.72 | 0.5 | 2.12 | 5.86
2026-02-07 | 38.69 | 17.19 | 11.99 | 21.83 | 39.19 | 47.3 | 367 | 8.36 | 1 | 2.24 | 7.94 |  | 38.69 | 16.8 | 11.58 | 20.46 | 37.21 | 47.7 | 398 | 9.56 | 0.5 | 2.32 | 9.08 |  | 12.33 | 21.9 | 37.23 | 46.49 | 380 | 8.24 | 0.5 | 2.45 | 7.68
2026-02-08 | 39.8 | 18.67 | 12.5 | 23.7 | 36.25 | 47.17 | 372 | 8.32 | 0.5 | 2.27 | 7.13 |  | 39.8 | 17.02 | 12.66 | 21.74 | 37.47 | 47.76 | 391 | 10.84 | 1 | 2.18 | 7.92 |  | 12.55 | 22.44 | 38.58 | 48.04 | 376 | 9.4 | 0.5 | 2.01 | 7.19
2026-02-09 | 39.1 | 17.5 | 11.81 | 21.96 | 38.02 | 47.2 | 374 | 9.8 | 1 | 1.98 | 6.94 |  | 39.1 | 17.5 | 12.6 | 22.82 | 39.76 | 46.61 | 389 | 11.24 | 0.5 | 2.02 | 7.69 |  | 12.07 | 22.16 | 38.97 | 47.24 | 370 | 10.56 | 0.5 | 1.94 | 7.53
2026-02-10 | 38.45 | 17.5 | 11.81 | 22.22 | 36.58 | 48.3 | 374 | 9.04 | 0.5 | 2.38 | 8.22 |  | 38.45 | 17.5 | 12.31 | 21.01 | 37.71 | 47.39 | 363 | 9.96 | 0.5 | 2.29 | 7.87 |  | 12.22 | 22.43 | 36.59 | 47.51 | 403 | 9.76 | 0.5 | 2.34 | 7.25
2026-02-11 | 35.4 | 17.5 | 12.25 | 22.74 | 39.32 | 47.64 | 436 | 10.52 | 1 | 2.187 | 7.82 |  | 35.4 | 17.23 | 12.42 | 22.82 | 39.02 | 45.69 | 418 | 10.72 | 0.5 | 2.314 | 7.54 |  | 12.48 | 21.77 | 38.31 | 46.9 | 416 | 11.44 | 1.5 | 2.322 | 7.34
2026-02-12 | 38.99 | 18 | 12.58 | 22.56 | 39.07 | 47.02 | 396 | 9.36 | 0.5 | 2.31 | 8.41 |  | 38.99 | 18 | 12.56 | 22.31 | 37.74 | 46.55 | 366 | 13.48 | 3 | 2.4 | 7.52 |  | 12 | 22.83 | 38.72 | 47.18 | 390 | 10.28 | 1.5 | 2.39 | 7.88
2026-02-13 | 39.1 | 17.92 | 11.2 | 22.69 | 37.38 | 48.92 | 377 | 10.6 | 0.5 | 2.23 | 7.12 |  | 39.1 | 17.71 | 12.11 | 22.31 | 36.67 | 46.53 | 390 | 10.16 | 0.5 | 2.31 | 8.01 |  | 11.67 | 22.59 | 38.97 | 47 | 375 | 11.08 | 0.5 | 2.18 | 6.96
2026-02-14 | 38.52 | 19.16 | 11.28 | 21.71 | 39.23 | 48.57 | 391 | 10.08 | 0.5 | 2.19 | 5.81 |  | 38.52 | 16.96 | 11.9 | 21 | 35.26 | 48.24 | 398 | 9.6 | 0.5 | 2.32 | 6.86 |  | 12.6 | 22.28 | 36.78 | 49.86 | 397 | 8.36 | 1 | 2.25 | 6.69
2026-02-15 | 35.3 | 19 | 10.99 | 20.29 | 34.28 | 45.36 | 389 | 8.96 | 0.5 | 2.27 | 9.12 |  | 35.3 | 19 | 10.4 | 21.08 | 36.37 | 45.06 | 397 | 11.36 | 0.5 | 2.14 | 8.81 |  | 11.34 | 20.3 | 35.69 | 45.9 | 378 | 10.2 | 0.5 | 2.28 | 8.85
2026-02-16 | 37.03 | 19 | 12.63 | 22.55 | 39.02 | 45.78 | 375 | 7.68 | 0.5 | 2.11 | 6.72 |  | 37.03 | 19 | 12.2 | 22.2 | 37.4 | 46.02 | 389 | 9.12 | 1 | 2.29 | 7.55 |  | 12.59 | 23.23 | 38.02 | 46.02 | 392 | 8.76 | 1 | 2.12 | 7.48
2026-02-17 | 40.74 | 18.64 | 11.56 | 20.34 | 33.92 | 47.56 | 383 | 9.84 | 0.5 | 2.267 | 7.38 |  | 40.74 | 18.89 | 11.51 | 20.66 | 35.44 | 45.16 | 391 | 9.86 | 1 | 2.369 | 7.82 |  | 12.2 | 22.95 | 36.24 | 48.41 | 398 | 9.88 | 1 | 2.277 | 7.56
2026-02-18 | 34.4 | 19 | 10.35 | 19.81 | 35.9 | 47.58 | 359 | 10.08 | 1.5 | 2.03 | 7.33 |  | 34.4 | 19 | 10.53 | 19.4 | 35.34 | 46.87 | 349 | 10.72 | 1.5 | 2.195 | 7.41 |  | 11.31 | 21.03 | 36.14 | 47.35 | 380 | 11.24 | 1 | 2.106 | 7.84
2026-02-19 | 36.97 | 19.2 | 11.28 | 20.38 | 33.94 | 46.98 | 361 | 10.72 | 0.5 | 2.23 | 8.09 |  | 36.97 | 19.2 | 9.8 | 19.8 | 32.86 | 46.52 | 381 | 11.76 | 1 | 2.29 | 8.26 |  | 11.8 | 22.1 | 32.87 | 48.31 | 370 | 10.12 | 1 | 2.31 | 7.86
2026-02-20 | 40.62 | 15 | 11.58 | 21.91 | 33.24 | 44.79 | 386 | 9.64 | 0.5 | 2.33 | 7.78 |  | 40.62 | 17 | 11.71 | 21.87 | 34.04 | 46.84 | 379 | 9.84 | 2.5 | 2.34 | 8.52 |  | 11.63 | 22.19 | 33.54 | 46.61 | 391 | 8.72 | 0.5 | 2.31 | 8.17
2026-02-21 | 38.55 | 17.07 | 11.74 | 20.87 | 34.22 | 46.51 | 381 | 8.72 | 1 | 2.29 | 7.99 |  | 38.55 | 18.79 | 10.99 | 19.96 | 35.75 | 45.98 | 373 | 9.84 | 1 | 2.3 | 7.8 |  | 11.36 | 21.26 | 33.17 | 45.5 | 392 | 8.85 | 0.5 | 2.32 | 7.42
2026-02-22 | 40.2 | 19 | 11.64 | 20.69 | 32.78 | 47.64 | 398 | 11.88 | 1.5 | 2.09 | 6.02 |  | 40.2 | 19 | 11.13 | 20.09 | 32.59 | 47.35 | 363 | 9.92 | 0.5 | 2.12 | 8.15 |  | 12.67 | 21.01 | 33.36 | 48.41 | 355 | 9.6 | 1 | 2.16 | 8.03
2026-02-23 | 38.17 | 19 | 10.77 | 21.09 | 33.27 | 47.33 | 392 | 8.16 | 1 | 2.05 | 7.06 |  | 38.17 | 19.01 | 10.9 | 20.07 | 32.68 | 48.1 | 374 | 8.84 | 0.5 | 2.2 | 8.28 |  | 10.44 | 21.64 | 33.17 | 48.2 | 369 | 9.48 | 0.5 | 2.12 | 7.66
2026-02-24 | 33.93 | 18.93 | 11.36 | 20.17 | 34.56 | 45.82 | 421 | 11.28 | 0.5 | 2.077 | 8.78 |  | 33.93 | 17.94 | 12.17 | 20.09 | 34.53 | 46.37 | 378 | 12.08 | 1 | 2.356 | 6.52 |  | 12.39 | 21.21 | 35.48 | 45.34 | 383 | 12.08 | 0.5 | 2.245 | 7.1
2026-02-25 | 38.61 | 18.5 | 11.33 | 20.52 | 34.09 | 45.01 | 367 | 9.88 | 0.5 | 2.22 | 6.16 |  | 38.61 | 18.4 | 12.11 | 22.39 | 35.79 | 47.3 | 379 | 11.64 | 0.5 | 2.08 | 6.51 |  | 11.15 | 21.55 | 35.4 | 45.75 | 381 | 10.02 | 0.5 | 2.03 | 7.02
2026-02-26 | 38.69 | 18.4 | 11.53 | 20.91 | 30.33 | 48.56 | 363 | 11.24 | 1.5 | 2.05 | 6.26 |  | 38.69 | 18.4 | 12.48 | 21.07 | 33.47 | 48.2 | 341 | 8.48 | 0.5 | 2.25 | 6.34 |  | 11.98 | 21.6 | 36.61 | 46.34 | 363 | 12.16 | 1 | 2.21 | 6.72
2026-02-27 | 39.8 | 18.19 | 11.96 | 21.3 | 33.22 | 48.64 | 370 | 9.24 | 0.5 | 2.22 | 6.17 |  | 39.8 | 18 | 10.63 | 20.11 | 34.4 | 47.14 | 359 | 12.68 | 1 | 2.33 | 6.28 |  | 11.96 | 20.71 | 35.7 | 46.81 | 376 | 12.76 | 1 | 2.23 | 7.06
2026-02-28 | 40.07 | 19.25 | 11.14 | 20.76 | 38.94 | 48.14 | 386 | 8.16 | 0.5 | 2.19 | 6.8 |  | 40.07 | 17.5 | 12.24 | 21.32 | 38.79 | 47.98 | 341 | 11.64 | 1 | 2.51 | 6.97 |  | 11.43 | 22.03 | 37.08 | 47.08 | 391 | 9.52 | 0.5 | 2.22 | 6.52
MIN | 33.93 | 15 | 10.35 | 19.81 | 30.33 | 44.79 | 322 | 7.68 | 0.5 | 1.98 | 5.81 |  | 33.93 | 16.8 | 9.8 | 19.4 | 32.59 | 44.93 | 333 | 8.48 | 0.5 | 2.02 | 5.28 |  | 10.44 | 20.3 | 32.87 | 45.25 | 336 | 8.24 | 0.5 | 1.94 | 5.86
MAX | 40.74 | 19.25 | 12.63 | 23.7 | 39.32 | 49.97 | 436 | 11.88 | 1.5 | 2.38 | 9.12 |  | 40.74 | 19.2 | 12.75 | 22.94 | 39.94 | 48.56 | 418 | 13.48 | 3 | 2.51 | 9.08 |  | 12.67 | 23.23 | 38.97 | 49.86 | 416 | 12.76 | 1.5 | 2.45 | 8.85
AVG | 38.18071 | 18.05821 | 11.74036 | 21.57821 | 35.795 | 47.0425 | 375.8214 | 9.467143 | 0.7678571 | 2.185607 | 7.218571 |  | 38.18071 | 17.95393 | 11.77429 | 21.28286 | 36.18214 | 46.79893 | 371.1429 | 10.43929 | 0.9285714 | 2.259429 | 7.448929 |  | 11.93714 | 21.92964 | 36.12607 | 46.93571 | 377.6429 | 10.05536 | 0.7857143 | 2.201071 | 7.283214
STDV | 1.934233 | 0.975071 | 0.5931303 | 1.034637 | 2.461429 | 1.335919 | 23.62054 | 1.069167 | 0.3963291 | 0.104351 | 0.8884807 |  | 1.934233 | 0.7634247 | 0.8205122 | 1.028674 | 2.135356 | 1.048277 | 21.96245 | 1.308077 | 0.6193528 | 0.1070356 | 0.9202831 |  | 0.5661361 | 0.7242236 | 1.930765 | 1.075324 | 17.55038 | 1.183095 | 0.3170632 | 0.1200065 | 0.6384301
LAKE CEMENT LIMITED
| QUALITY REPORT (CEM-II/A-L-42.5R) | [28 empty] | Month | 2026-03-01
| CEMENT GRINDING STAGE-CM1 | [11 empty] | CEMENT GRINDING STAGE-CM2 | [11 empty] | CEMENT LOADING STAGE
| CaO % OF LST | % OF LST ADDITION | 1-DAY | 2-DAYS | 7-DAYS | 28-DAYS | Blain | R45 | L/C | SO3 | LOI |  | CaO % OF LST | % OF LST ADDITION | 1-DAY | 2-DAYS | 7-DAYS | 28-DAYS | Blain | R45 | L/C | SO3 | LOI |  | 1-DAY | 2-DAYS | 7-DAYS | 28-DAYS | Blain | R45 | L/C | SO3 | LOI
OUM |  |  | Mpa | Mpa | Mpa | Mpa | M2/Kg | % | MM | % | % |  |  |  | Mpa | Mpa | Mpa | Mpa | M2/Kg | % | MM | % | % |  | Mpa | Mpa | Mpa | Mpa | M2/Kg | % | MM | % | %
TARGET | < 40 | Max 21% | 12 ± 1 | 21 ± 1 | 33 ± 1 | 46 ± 1 | > 450 | < 10 | ≤ 10MM | ≤ 3.50 | 7 ± 2% |  | < 40 | Max 21% | 12 ± 1 | 21 ± 1 | 33 ± 1 | 46 ± 1 | > 450 | < 10 | ≤ 10MM | ≤ 3.50 | 9 ± 2% |  | 12 ± 1 | 21 ± 1 | 33 ± 1 | 46 ± 1 | > 450 | < 10 | ≤ 10MM | ≤ 3.50 | 9 ± 2%
2026-03-01 | 39.21 | 19 | 11.04 | 20.78 | 34.3 | 49.14 | 382 | 8.84 | 1.5 | 2.2 | 7.27 |  | 39.21 | 19 | 10.08 | 20.09 | 34.76 | 48.18 | 390 | 10.16 | 1.5 | 2.24 | 7.46 |  | 11.57 | 21.68 | 37.5 | 46.64 | 386 | 9.16 | 0.5 | 2.18 | 6.98
2026-03-02 | 38.17 | 19.85 | 11.96 | 20.18 | 34.59 | 46.18 | 380 | 9.36 | 0.5 | 2.31 | 7.29 |  | 38.17 | 18 | 11.15 | 21.03 | 37.67 | 47.72 | 376 | 10.04 | 1 | 2.25 | 6.57 |  | 11.56 | 21.32 | 36.88 | 45.03 | 392 | 7.96 | 0.5 | 2.27 | 6.74
2026-03-03 | 33.93 | 19.35 | 12.13 | 21.12 | 34.89 | 45.56 | 406 | 10.32 | 1 | 2.178 | 7.72 |  | 33.93 | 20 | 11.62 | 20.7 | 36.01 | 45.73 | 409 | 10.88 | 0.5 | 2.286 | 7.01 |  | 11.49 | 20.29 | 33.6 | 45.6 | 389 | 11 | 0.5 | 2.211 | 6.83
2026-03-04 | 38.61 | 18 | 12.96 | 22.14 | 34.31 | 45.67 | 396 | 10.04 | 0.5 | 2.33 | 6.5 |  | 38.61 | 18 | 12.8 | 21.32 | 33.35 | 45.5 | 401 | 11.4 | 0.5 | 2.05 | 6.58 |  | 11.6 | 22.36 | 35.78 | 46.3 | 384 | 11.72 | 0.5 | 2.29 | 6.73
2026-03-05 | 38.69 | 18.2 | 12.65 | 22.34 | 37.88 | 47.68 | 376 | 9.6 | 1 | 2.4 | 6.56 |  | 38.69 | 18.18 | 11.71 | 20.81 | 37.19 | 46.57 | 389 | 10.76 | 1 | 2.3 | 7.01 |  | 11.18 | 22.28 | 36.23 | 45.14 | 392 | 11.76 | 0.5 | 2.45 | 6.89
2026-03-06 | 39.07 | 18 | 11.67 | 21.85 | 38.58 | 47.67 | 396 | 9.36 | 0.5 | 1.93 | 6.88 |  | 39.07 | 18 | 12.38 | 20.52 | 37 | 46.76 | 392 | 10.44 | 1 | 2.59 | 7.52 |  | 11.03 | 21.89 | 37.48 | 46.03 | 384 | 9.84 | 0.5 | 2.13 | 5.59
2026-03-07 | 37.27 | 18.5 | 11.77 | 20.44 | 31.12 | 46.95 | 385 | 9.68 | 1 | 2.34 | 6.15 |  | 37.27 | 18.5 | 12.94 | 22.44 | 36.84 | 46.88 | 408 | 10.98 | 1 | 2.14 | 6.02 |  | 11.06 | 20.48 | 35.2 | 46.91 | 387 | 9.44 | 0.5 | 2.38 | 6.68
2026-03-08 | 35.53 | 18 | 11.03 | 21.07 | 38.32 | 46.42 | 379 | 9.56 | 0.5 | 2.379 | 6.99 |  | 35.53 | 18 | 12 | 22.38 | 39.98 | 46.51 | 384 | 12.42 | 1 | 2.15 | 6.18 |  | 11.92 | 21.68 | 40.72 | 47.98 | 398 | 9.6 | 1 | 2.286 | 5.95
2026-03-09 | 37.58 | 18 | 12.47 | 21.76 | 37.98 | 47.35 | 391 | 9.48 | 0.5 | 2.19 | 5.27 |  | 37.58 | 17.5 | 11.95 | 21.78 | 37.08 | 46.15 | 382 | 11.2 | 0.5 | 2.14 | 5.35 |  | 12.18 | 21.99 | 37.66 | 46.11 | 410 | 10 | 0.5 | 2.13 | 5.73
2026-03-10 | 38.42 | 18.5 | 12.53 | 22.16 | 33.49 | 48.78 | 374 | 9.48 | 0.5 | 2.26 | 5.9 |  | 38.42 | 18.5 | 12.46 | 23.05 | 35.16 | 47.97 | 389 | 10.04 | 18 | 2.17 | 6.75 |  | 12.41 | 23.64 | 34.41 | 46.06 | 390 | 10.28 | 1 | 2.17 | 6.9
2026-03-11 | 39.1 | 18 | 12.4 | 22.3 | 35.71 | 46.17 | 365 | 9.68 | 50 | 2.23 | 5.89 |  | 39.1 | 18 | 11.64 | 23.82 | 35.16 | 46.44 | 362 | 11.96 | 60.5 | 2.02 | 6.97 |  | 11.07 | 23.42 | 36.52 | 45.95 | 373 | 10.28 | 59 | 2.12 | 6.54
2026-03-12 | 38.52 | 18.3 | 11.62 | 22.68 | 36.28 | 47.57 | 337 | 12.08 | 97 | 2.24 | 6.19 |  | 38.52 | 18.3 | 12.23 | 22.11 | 37.13 | 48.24 | 365 | 12.32 | 51 | 2.08 | 5.87 |  | 12.88 | 22.73 | 35.6 | 48.62 | 353 | 11.04 | 65 | 2.16 | 5.66
2026-03-13 | 35.3 | 18 | 11.57 | 22.96 | 38.26 | 48.76 | 341 | 11.12 | 0.5 | 2.446 | 6.43 |  | 35.3 | 18 | 12.45 | 22.03 | 36.45 | 47.4 | 327 | 10.32 | 1 | 2.14 | 6.14 |  | 12.86 | 23.28 | 39.44 | 47.7 | 350 | 9.12 | 1 | 2.22 | 5.45
2026-03-14 | 38.52 | 18.2 | 13.07 | 23.42 | 34.05 | 48.02 | 376 | 8.96 | 0.5 | 2.15 | 6.37 |  | 34.4 | 18 | 12.34 | 22.61 | 35 | 47.62 | 371 | 9.32 | 1 | 2.25 | 5.11 |  | 11.71 | 22.2 | 36.34 | 46.37 | 378 | 9.48 | 0.5 | 2.33 | 4.99
2026-03-15 | 35.3 | 17.5 | 12.87 | 21.22 | 37.58 | 46.36 | 374 | 11.04 | 0.5 | 2.34 | 6.51 |  | 36.97 | 18 | 13.1 | 22.78 | 37.98 | 48.32 | 380 | 11.56 | 0.5 | 2.1 | 6.66 |  | 13.47 | 21.7 | 36.74 | 47.26 | 360 | 9.76 | 0.5 | 2.28 | 6.34
2026-03-16 | 37.03 | 17.5 | 11.2 | 21.17 | 38.74 | 47.24 | 344 | 9.68 | 1 | 2.24 | 7.2 |  | 40.62 | 17.52 | 12.04 | 21 | 37.62 | 48.7 | 345 | 14.6 | 5 | 2.14 | 6.94 |  | 11.01 | 21.18 | 39.82 | 47.24 | 350 | 10.96 | 0.5 | 2.17 | 6.62
2026-03-17 | 40.74 | 17.8 | 11.74 | 22.35 | 37.15 | 46.58 | 370 | 9.84 | 1 | 2.446 | 6.85 |  | 38.55 | 17.8 | 12.65 | 22.2 | 34.32 | 46.03 | 362 | 11.56 | 0.5 | 1.97 | 7.02 |  | 12.5 | 22.18 | 33.9 | 45.9 | 368 | 9.3 | 2 | 2.05 | 7.02
2026-03-18 | 34.4 | 18.5 | 12.76 | 23.86 | 34.32 | 46.18 | 361 | 9.8 | 0.5 | 2.15 | 5.76 |  | 40.2 | 18.51 | 12.95 | 22.59 | 35.3 | 46.36 | 359 | 12.04 | 2.5 | 2.27 | 5.92 |  | 11.94 | 22.73 | 38.35 | 47.08 | 350 | 8.86 | 1.5 | 2.13 | 6.85
2026-03-19 | 36.97 | 19.7 | 12.22 | 22.75 | 36.63 | 45.64 | 343 | 12 | 0.5 | 2.34 | 6.01 |  | 38.17 | 17.5 | 12.94 | 22.72 | 35.3 | 46.08 | 358 | 11.12 | 0.5 | 2.195 | 6.34 |  | 13.94 | 22.59 | 37.9 | 46.39 | 352 | 10.88 | 0.5 | 2.28 | 5.9
2026-03-20 | 38.23 | 18.03 | 11.5 | 21.95 | 36.46 | 46.93 | 379 | 9.12 | 0.5 | 2.03 | 5.16 |  | 33.93 | 18.52 | 13.45 | 22.55 | 37.52 | 49.08 | 391 | 9.04 | 2 | 2.3 | 5.67 |  | 11.28 | 22.93 | 39.9 | 47.24 | 372 | 10.08 | 3 | 2.17 | 5.32
2026-03-21 | 36.98 | 18 | 11.9 | 22.7 | 37.68 | 47.89 | 360 | 10.36 | 2 | 2.35 | 5.59 |  | 35.61 | 18.08 | 11.95 | 23.72 | 38.14 | 46.27 | 372 | 9.68 | 3 | 2.2 | 7.25 |  | 11.76 | 22.21 | 36.58 | 48.79 | 391 | 10.24 | 1.5 | 2.19 | 6.57
2026-03-22 | 39.2 | 17.5 | 11.04 | 21.38 | 36.72 | 48.71 | 370 | 9.4 | 0.5 | 2.06 | 7.27 |  | 34 | 18 | 11.38 | 20.81 | 37.54 | 48.91 | 382 | 9.76 | 5 | 2.369 | 6.32 |  | 12.84 | 21.36 | 37.95 | 48.11 | 411 | 9.12 | 2 | 2.12 | 6.7
2026-03-23 | 35.6 | 18 | 12.31 | 21.69 | 38.56 | 49.45 | 382 | 10.32 | 1 | 2.34 | 6.81 |  | 36.98 | 17.5 | 11.41 | 21.47 | 36.56 | 45.22 | 373 | 10.08 | 0.5 | 2.29 | 7.21 |  | 11.74 | 20.23 | 38.03 | 46.46 | 365 | 11.88 | 1 | 2.211 | 6.21
2026-03-24 | 35.87 | 18 | 10.33 | 21.49 | 35.08 | 47.62 | 347 | 9.37 | 1 | 2..36 | 6.33 |  | 36.55 | 18 | 10.92 | 21.45 | 35.69 | 47.24 | 357 | 10.89 | 4 | 1.99 | 6.69 |  | 11.36 | 21.81 | 35.69 | 48.92 | 362 | 9.77 | 0.5 | 2.09 | 5.95
2026-03-25 | 36.58 | 18 | 10.59 | 21.99 | 35.18 | 46.93 | 378 | 9.52 | 2 | 1.95 | 6.66 |  | 38.12 | 18 | 11.24 | 22.32 | 37.13 | 46.48 | 370 | 9.86 | 1 | 1.73 | 7.39 |  | 11.25 | 21.42 | 34.7 | 46.18 | 376 | 9.76 | 2 | 1.96 | 6.49
2026-03-26 | 38.69 | 17.5 | 12.37 | 22.21 | 35.33 | 49.7 | 391 | 9.36 | 1 | 1.97 | 6.09 |  | 38.69 | 17.5 | 12.65 | 21.69 | 36.77 | 49.54 | 383 | 10.28 | 0.5 | 2.29 | 6.78 |  | 12.83 | 22.83 | 35.4 | 48.72 | 384 | 10.76 | 0.5 | 2.02 | 6.91
2026-03-27 | 39.07 | 17.99 | 11.59 | 21.9 | 37.25 | 46.76 | 379 | 9.64 | 0.5 | 2.04 | 6.98 |  | 39.07 | 18.89 | 12.23 | 21.84 | 36.27 | 47.21 | 382 | 10.04 | 2 | 2.2 | 7.09 |  | 12.91 | 21.7 | 36.74 | 47.42 | 380 | 9.86 | 1 | 2.13 | 6.47
2026-03-28 | 37.27 | 17.53 | 12.21 | 21.66 | 35.99 | 49.66 | 333 | 9.68 | 2 | 2.16 | 6.19 |  | 37.27 | 17.39 | 11.01 | 21.3 | 34.48 | 47.01 | 342 | 10.72 | 2 | 2.07 | 6.06 |  | 12.45 | 22.75 | 35.87 | 48.4 | 345 | 9.2 | 2 | 2.13 | 6.04
2026-03-29 | 36.55 | 17.5 | 12.4 | 21.35 | 38.41 | 48.47 | 351 | 8.12 | 0.5 | 2.17 | 6.27 |  | 36.22 | 17.5 | 11.66 | 22.41 | 37.08 | 46.85 | 349 | 10.36 | 0.5 | 2.46 | 6.35 |  | 12.42 | 22 | 36.7 | 49.55 | 352 | 8.84 | 1 | 2.17 | 6.08
2026-03-30 | 38.52 | 18 | 12 | 20.97 | 37.25 | 47.34 | 360 | 9.64 | 1 | 2.34 | 4.91 |  | 38.25 | 17.5 | 11.86 | 20.01 | 37.15 | 46.8 | 349 | 10.36 | 0.5 | 2.46 | 7.07 |  | 11.4 | 21.08 | 36.15 | 47.88 | 342 | 8.52 | 0.5 | 2.32 | 5.86
2026-03-31 | 39.12 | 18 | 11.83 | 21.73 | 34.46 | 45.42 | 356 | 10.16 | 0.5 | 1.94 | 5.58 |  | 34.98 | 18 | 11.88 | 22.98 | 37.24 | 47.25 | 368 | 11.36 | 1 | 2.45 | 6.2 |  | 11.07 | 21.11 | 36.37 | 46.22 | 352 | 11.92 | 1 | 2.04 | 5.5
MIN | 33.93 | 17.5 | 10.33 | 20.18 | 31.12 | 45.42 | 333 | 8.12 | 0.5 | 1.93 | 4.91 |  | 33.93 | 17.39 | 10.08 | 20.01 | 33.35 | 45.22 | 327 | 9.04 | 0.5 | 1.73 | 5.11 |  | 11.01 | 20.23 | 33.6 | 45.03 | 342 | 7.96 | 0.5 | 1.96 | 4.99
MAX | 40.74 | 19.85 | 13.07 | 23.86 | 38.74 | 49.7 | 406 | 12.08 | 97 | 2.446 | 7.72 |  | 40.62 | 20 | 13.45 | 23.82 | 39.98 | 49.54 | 409 | 14.6 | 60.5 | 2.59 | 7.52 |  | 13.94 | 23.64 | 40.72 | 49.55 | 411 | 11.92 | 65 | 2.45 | 7.02
AVG | 37.54968 | 18.15968 | 11.92677 | 21.8571 | 36.21129 | 47.38065 | 369.7419 | 9.826129 | 5.532258 | 2.214967 | 6.373548 |  | 37.35419 | 18.07065 | 12.03452 | 21.88806 | 36.47968 | 47.12968 | 373.129 | 10.82419 | 5.5 | 2.202903 | 6.564516 |  | 11.95774 | 21.96935 | 36.77903 | 47.03871 | 373.4839 | 10.01258 | 4.919355 | 2.18671 | 6.273871
STDV | 1.63482 | 0.5993468 | 0.6841023 | 0.824076 | 1.863574955 | 1.248604 | 18.83962 | 0.8300148 | 19.13763 | 0.1533125 | 0.677562 |  | 1.869716 | 0.5458689 | 0.743639 | 0.9785003 | 1.372753 | 1.084163 | 19.44864 | 1.104113 | 13.84979 | 0.1698157 | 0.6133777 |  | 0.7855007 | 0.8658288 | 1.716163 | 1.181955 | 19.38018 | 1.019588 | 15.27094 | 0.1076665 | 0.5658603
LAKE CEMENT LIMITED
| QUALITY REPORT (CEM-II/A-L-42.5R) | [28 empty] | Month | 2026-04-01
| CEMENT GRINDING STAGE-CM1 | [11 empty] | CEMENT GRINDING STAGE-CM2 | [11 empty] | CEMENT LOADING STAGE
| CaO % OF LST | % OF LST ADDITION | 1-DAY | 2-DAYS | 7-DAYS | 28-DAYS | Blain | R45 | L/C | SO3 | LOI |  | CaO % OF LST | % OF LST ADDITION | 1-DAY | 2-DAYS | 7-DAYS | 28-DAYS | Blain | R45 | L/C | SO3 | LOI |  | 1-DAY | 2-DAYS | 7-DAYS | 28-DAYS | Blain | R45 | L/C | SO3 | LOI
OUM |  |  | Mpa | Mpa | Mpa | Mpa | M2/Kg | % | MM | % | % |  |  |  | Mpa | Mpa | Mpa | Mpa | M2/Kg | % | MM | % | % |  | Mpa | Mpa | Mpa | Mpa | M2/Kg | % | MM | % | %
TARGET | < 40 | Max 21% | 12 ± 1 | 21 ± 1 | 33 ± 1 | 46 ± 1 | > 450 | < 10 | ≤ 10MM | ≤ 3.50 | 7 ± 2% |  | < 40 | Max 21% | 12 ± 1 | 21 ± 1 | 33 ± 1 | 46 ± 1 | > 450 | < 10 | ≤ 10MM | ≤ 3.50 | 9 ± 2% |  | 12 ± 1 | 21 ± 1 | 33 ± 1 | 46 ± 1 | > 450 | < 10 | ≤ 10MM | ≤ 3.50 | 9 ± 2%
2026-04-01 | 36.88 | 17.5 | 11.03 | 21.77 | 36.21 | 46.21 | 372 | 10.2 | 0.5 | 2.042 | 5.75 |  | 38.98 | 17 | 11.76 | 21.04 | 35.62 | 46.36 | 360 | 11.84 | 1.5 | 2.343 | 6.1 |  | 11.31 | 22.06 | 39.52 | 46.21 | 382 | 10.92 | 0.5 | 2.263 | 6.11
2026-04-02 | 37.58 | 17.71 | 12.15 | 21.42 | 37.88 | 48.17 | 381 | 8.88 | 0.5 | 2.43 | 6.06 |  | 40.2 | 17.71 | 12.46 | 22.98 | 38.4 | 47.91 | 368 | 10.48 | 0.5 | 2.41 | 6.66 |  | 12.56 | 22.6 | 36.33 | 47.2 | 392 | 9.52 | 0.5 | 2.39 | 6.54
2026-04-03 | 40.02 | 17.38 | 11.36 | 22.54 | 39.8 | 47.4 | 368 | 8.68 | 0.5 | 2.15 | 7.15 |  | 38.17 | 17.71 | 12.19 | 21.56 | 40.74 | 49.42 | 344 | 10.84 | 0.5 | 2.29 | 7.41 |  | 11.87 | 21.98 | 36.5 | 46.36 | 368 | 9.44 | 0.5 | 2.29 | 6.74
2026-04-04 | 38.96 | 17.8 | 12.96 | 22.48 | 33.66 | 48.52 | 380 | 10.08 | 0.5 | 2.24 | 6.19 |  | 33.93 | 17.5 | 12.31 | 22.24 | 30.66 | 46.85 | 373 | 12.01 | 0.5 | 2.24 | 6.19 |  | 12.56 | 22.09 | 32.86 | 48.77 | 390 | 10.2 | 0.5 | 2.24 | 6.82
2026-04-05 | 36.88 | 18.06 | 12.21 | 22.84 | 36.44 | 48.74 | 396 | 9.64 | 0.5 | 2.22 | 4.92 |  | 35.61 | 17.47 | 12.63 | 22.88 | 36.1 | 48.63 | 382 | 9.12 | 0.5 | 2.22 | 7.05 |  | 12.59 | 23.11 | 37.36 | 48.26 | 392 | 8.08 | 0.5 | 2.13 | 7.88
2026-04-06 | 38.22 | 18 | 12.32 | 21.73 | 38.25 | 46.93 | 386 | 10.36 | 0.5 | 2.28 | 8.08 |  | 36.66 | 18 | 12.48 | 22.42 | 35.53 | 48.09 | 378 | 10.6 | 0.5 | 2.13 | 8.16 |  | 12.16 | 21.36 | 34.65 | 49.27 | 371 | 10.2 | 0.5 | 2.08 | 7.3
2026-04-07 | 37.08 | 17.5 | 12.03 | 20.53 | 33.49 | 45.41 | 367 | 11.16 | 1 | 2.18 | 6.48 |  | 36.92 | 17.5 | 11.11 | 22.18 | 33.51 | 47.34 | 354 | 9.28 | 2 | 2.1 | 6.68 |  | 11.43 | 22.95 | 33.97 | 46.88 | 366 | 10.76 | 0.5 | 2.18 | 6.91
2026-04-08 | 36.66 | 18 | 12.5 | 22.58 | 35.9 | 45.78 | 368 | 10.88 | 0.5 | 2.27 | 6.69 |  | 35.98 | 18 | 11.28 | 23.73 | 36.28 | 46.66 | 360 | 11.6 | 1 | 2.27 | 5.62 |  | 11.88 | 22.92 | 35.12 | 47.35 | 372 | 9.48 | 0.5 | 2.23 | 7.11
2026-04-09 | -- | -- | -- | -- | -- | -- | -- | -- | -- | -- | -- |  | 34 | 17.49 | 12.64 | 22.84 | 36.45 | 45.04 | 330 | 16 | 22 | 2.06 | 6.92 |  | 12.46 | 22.87 | 35.18 | 48.85 | 355 | 10.4 | 1 | 2.1 | 6.71
2026-04-10 | -- | -- | -- | -- | -- | -- | -- | -- | -- | -- | -- |  | 36.98 | 18 | 11.02 | 20.62 | 34.12 | 46.81 | 356 | 13.76 | 37 | 2.07 | 7.61 |  | 12.99 | 22.16 | 34.29 | 46.44 | 363 | 14.84 | 16 | 2.15 | 7.25
2026-04-11 | -- | -- | -- | -- | -- | -- | -- | -- | -- | -- | -- |  | 36.55 | 18.02 | 12.1 | 22.09 | 36.81 | 47.62 | 428 | 8.76 | 1.5 | 2.34 | 7.52 |  | 12.21 | 22.02 | 37.36 | 48.84 | 361 | 10.8 | 4 | 2.25 | 7.09
2026-04-12 | -- | -- | -- | -- | -- | -- | -- | -- | -- | -- | -- |  | 35.98 | 18 | 12.63 | 21.16 | 36.8 | 47.02 | 355 | 11.16 | 21.5 | 2.15 | 7.63 |  | 11.34 | 22.15 | 35.89 | 46.28 | 350 | 12.8 | 0.5 | 2.24 | 7.73
2026-04-13 | -- | -- | -- | -- | -- | -- | -- | -- | -- | -- | -- |  | 36.82 | 17.8 | 12.48 | 21.44 | 36.28 | 47.35 | 358 | 9.6 | 21.5 | 2.2 | 7.62 |  | 12.67 | 21.72 | 33.6 | 46.21 | 355 | 9.76 | 27 | 2.2 | 7.56
2026-04-14 | -- | -- | -- | -- | -- | -- | -- | -- | -- | -- | -- |  | 38 | 18 | 11.82 | 23.44 | 33.95 | 45.75 | 356 | 10.96 | 32.5 | 2.24 | 8.13 |  | 21.72 | 22.82 | 33.47 | 45.91 | 352 | 9.76 | 22 | 2.17 | 6.07
2026-04-15 | 35.92 | 17.5 | 12.27 | 23.1 | 33.19 | 45.79 | 368 | 9.84 | 9.5 | 2.08 | 9.07 |  | 36.02 | 17.5 | 12.7 | 23.59 | 32.5 | 45.89 | 380 | 8.62 | 28.5 | 1.9 | 7.09 |  | 12.16 | 23.16 | 33 | 46.65 | 372 | 9.3 | 18 | 1.93 | 7.36
2026-04-16 | 36.26 | 18 | 12.4 | 22.58 | 38.98 | 49.06 | 389 | 10.8 | 0.5 | 2.3 | 8.24 |  | 38.19 | 18 | 13.44 | 23.19 | 39.22 | 47.52 | 399 | 8.88 | 13 | 2.29 | 8.54 |  | 12.62 | 22.73 | 36.66 | 48.31 | 401 | 11.68 | 4 | 2.2 | 7.64
2026-04-17 | -- | -- | -- | -- | -- | -- | -- | -- | -- | -- | -- |  | 35.02 | 18 | 12.78 | 23.27 | 36.95 | 47.33 | 372 | 11.56 | 2 | 2.27 | 9.5 |  | 12.89 | 23.05 | 38.62 | 47.4 | 391 | 9.96 | 4 | 2.2 | 8.71
2026-04-18 | 36.97 | 18 | 13.52 | 23.26 | 37.95 | 47.31 | 380 | 9.88 | 5 | 2.11 | 8.36 |  | -- | -- | -- | -- | -- | -- | -- | -- | -- | -- | -- |  | 13.01 | 23.02 | 38.11 | 48.43 | 422 | 9.6 | 1 | 2.17 | 9.05
2026-04-19 | 40.62 | 17 | 13.74 | 22.11 | 34.76 | 48.21 | 402 | 11.72 | 15.5 | 2.41 | 9.28 |  | -- | -- | -- | -- | -- | -- | -- | -- | -- | -- | -- |  | 13.21 | 22.84 | 37.9 | 47.51 | 372 | 9.76 | 1.5 | 1.99 | 7.64
2026-04-20 | 38.55 | 17.5 | 12.46 | 21.19 | 33.82 | 46.92 | 358 | 9.96 | 42.5 | 2.13 | 8.04 |  | -- | -- | -- | -- | -- | -- | -- | -- | -- | -- | -- |  | 12.05 | 22 | 33.95 | 48.38 | 361 | 11.32 | 32 | 2.34 | 7
2026-04-21 | -- | -- | -- | -- | -- | -- | -- | -- | -- | -- | -- |  | 36.81 | 17 | 11.96 | 22.2 | 35.04 | 48.07 | 390 | 9.38 | 1.5 | 2.21 | 8.1 |  | 11.95 | 21.65 | 36.14 | 47.33 | 400 | 10.16 | 5 | 2.19 | 7.9
2026-04-22 | -- | -- | -- | -- | -- | -- | -- | -- | -- | -- | -- |  | 35.19 | 18 | 13.63 | 21.87 | 36.52 | 45.35 | 410 | 9.59 | 3 | 2.08 | 7.85 |  | 12.95 | 22.96 | 32.66 | 46.71 | 393 | 8.92 | 0.5 | 2.16 | 7.44
2026-04-23 | -- | -- | -- | -- | -- | -- | -- | -- | -- | -- | -- |  | 37.02 | 18.2 | 13.39 | 22.88 | 34.17 | 49.64 | 426 | 9.68 | 0.5 | 2.12 | 7.17 |  | 13.2 | 22.49 | 36.28 | 53.43 | 379 | 9.24 | 1.5 | 2.2 | 7.42
2026-04-24 | -- | -- | -- | -- | -- | -- | -- | -- | -- | -- | -- |  | 35.76 | 18 | 13.4 | 23.61 | 38.38 | 47.36 | 364 | 8.8 | 1 | 2.14 | 7.59 |  | 13.08 | 22.47 | 39.5 | 48.13 | 379 | 7.92 | 3 | 2.15 | 7.88
2026-04-25 | -- | -- | -- | -- | -- | -- | -- | -- | -- | -- | -- |  | 38 | 18.02 | 12.74 | 21.71 | 34.97 | 48.06 | 396 | 9.98 | 2 | 2.18 | 7.24 |  | 12.89 | 23 | 37.69 | 47.42 | 388 | 9.14 | 0.5 | 2.29 | 7.39
2026-04-26 | 36.99 | 16 | 12.92 | 20.97 | 39.52 | 48.96 | 343 | 8 | 1 | 1.94 | 6.28 |  | 38.5 | 16 | 12.14 | 20.12 | 39.45 | 47.07 | 333 | 8.68 | 3 | 2.05 | 7.03 |  | 12.72 | 20 | 39.4 | 47.63 | 354 | 9.4 | 1 | 2.09 | 6.48
2026-04-27 | 38.12 | 16 | 11.68 | 20.45 | 37.79 | 49.84 | 373 | 8.52 | 28 | 2.28 | 7.14 |  | 36.8 | 16 | 10.7 | 20.61 | 32.59 | 49.79 | 367 | 7.88 | 32 | 1.998 | 7.15 |  | 10.36 | 21.75 | 38.39 | 47.42 | 368 | 8.08 | 4 | 2.28 | 7.5
2026-04-28 | -- | -- | -- | -- | -- | -- | -- | -- | -- | -- | -- |  | 42.12 | 16.5 | 11.78 | 22.67 | 34.34 | 46.79 | 369 | 9.16 | 26 | 2 | 7.43 |  | 11.76 | 22.43 | 38.98 | 47.41 | 372 | 9.26 | 10 | 2.38 | 9.28
2026-04-29 | -- | -- | -- | -- | -- | -- | -- | -- | -- | -- | -- |  | 40.24 | 16 | 11.41 | 22.7 | 33.73 | 45.1 | 372 | 7.56 | 19.5 | 2.12 | 8.01 |  | 12.07 | 23.4 | 35.61 | 46.7 | 364 | 7.52 | 2 | 1.93 | 8.33
2026-04-30 | -- | -- | -- | -- | -- | -- | -- | -- | -- | -- | -- |  | 39.16 | 16.5 | 12.85 | 22.96 | 36.51 | 47.81 | 363 | 9.18 | 39.5 | 2.28 | 8.1 |  | 12.57 | 22.36 | 38.27 | 48.94 | 380 | 10.04 | 0.5 | 2.11 | 7.42
MIN | 35.92 | 16 | 11.03 | 20.45 | 33.19 | 45.41 | 343 | 8 | 0.5 | 1.94 | 4.92 |  | 33.93 | 16 | 10.7 | 20.12 | 30.66 | 45.04 | 330 | 7.56 | 0.5 | 1.9 | 5.62 |  | 10.36 | 20 | 32.66 | 45.91 | 350 | 7.52 | 0.5 | 1.93 | 6.07
MAX | 40.62 | 18.06 | 13.74 | 23.26 | 39.8 | 49.84 | 402 | 11.72 | 42.5 | 2.43 | 9.28 |  | 42.12 | 18.2 | 13.63 | 23.73 | 40.74 | 49.79 | 428 | 16 | 39.5 | 2.41 | 9.5 |  | 21.72 | 23.4 | 39.52 | 53.43 | 422 | 14.84 | 32 | 2.39 | 9.28
AVG | 37.714 | 17.46333 | 12.37 | 21.97 | 36.50933 | 47.55 | 375.4 | 9.906667 | 7.1 | 2.204133 | 7.182 |  | 37.17074 | 17.47852 | 12.29 | 22.2963 | 35.7637 | 47.28259 | 371.963 | 10.1837 | 11.64815 | 2.174111 | 7.411111 |  | 12.64133 | 22.404 | 36.242 | 47.68767 | 375.5 | 9.942 | 5.433333 | 2.1841 | 7.408667
STDV | 1.356649 | 0.6650421 | 0.7255441 | 0.9039279 | 2.293352 | 1.366863 | 14.89871 | 1.039304 | 12.51742 | 0.1334455 | 1.281106 |  | 1.904973 | 0.6988326 | 0.7647775 | 0.9969459 | 2.301251 | 1.252458 | 24.178 | 1.829479 | 13.63311 | 0.1209826 | 0.801049 |  | 1.83529 | 0.6945979 | 2.144924 | 1.440114 | 17.06327 | 1.449617 | 8.598048 | 0.1117239 | 0.7586319
LAKE CEMENT LIMITED
| QUALITY REPORT (CEM-II/A-L-42.5R) | [28 empty] | Month | 2026-05-01
| CEMENT GRINDING STAGE-CM1 | [11 empty] | CEMENT GRINDING STAGE-CM2 | [11 empty] | CEMENT LOADING STAGE
| CaO % OF LST | % OF LST ADDITION | 1-DAY | 2-DAYS | 7-DAYS | 28-DAYS | Blain | R45 | L/C | SO3 | LOI |  | CaO % OF LST | % OF LST ADDITION | 1-DAY | 2-DAYS | 7-DAYS | 28-DAYS | Blain | R45 | L/C | SO3 | LOI |  | 1-DAY | 2-DAYS | 7-DAYS | 28-DAYS | Blain | R45 | L/C | SO3 | LOI
OUM |  |  | Mpa | Mpa | Mpa | Mpa | M2/Kg | % | MM | % | % |  |  |  | Mpa | Mpa | Mpa | Mpa | M2/Kg | % | MM | % | % |  | Mpa | Mpa | Mpa | Mpa | M2/Kg | % | MM | % | %
TARGET | < 40 | Max 21% | 12 ± 1 | 21 ± 1 | 33 ± 1 | 46 ± 1 | > 450 | < 10 | ≤ 10MM | ≤ 3.50 | 7 ± 2% |  | < 40 | Max 21% | 12 ± 1 | 21 ± 1 | 33 ± 1 | 46 ± 1 | > 450 | < 10 | ≤ 10MM | ≤ 3.50 | 9 ± 2% |  | 12 ± 1 | 21 ± 1 | 33 ± 1 | 46 ± 1 | > 450 | < 10 | ≤ 10MM | ≤ 3.50 | 9 ± 2%
2026-05-01 | -- | -- | -- | -- | -- | -- | -- | -- | -- | -- | -- |  | 38.22 | 18 | 12.96 | 22.02 | 35.15 | 45.56 | 343 | 12.16 | 31 | 2.21 | 7.41 |  | 13.49 | 22.88 | 38.87 | 48.79 | 353 | 11.68 | 3 | 2.2 | 7.21
2026-05-02 | -- | -- | -- | -- | -- | -- | -- | -- | -- | -- | -- |  | 37.03 | 18 | 11.86 | 22.22 | 37.62 | 49.01 | 391 | 10.2 | 8 | 2.14 | 8.8 |  | 12.28 | 23.53 | 37.83 | 47.94 | 376 | 10.56 | 2 | 2.33 | 5.94
2026-05-03 | -- | -- | -- | -- | -- | -- | -- | -- | -- | -- | -- |  | 35.56 | 17 | 12.22 | 22.38 | 37.08 | 47.71 | 358 | 11.08 | 9.5 | 1.91 | 1.91 |  | 12.48 | 22.61 | 36.21 | 46.64 | 351 | 10.6 | 2 | 1.95 | 6.99
2026-05-04 | 39.41 | 16 | 12.6 | 23.02 | 36.83 | 48.58 | 324 | 9.96 | 1 | 1.99 | 5.88 |  | -- | -- | -- | -- | -- | -- | -- | -- | -- | -- | -- |  | 13.03 | 21.35 | 37.99 | 46.66 | 346 | 9.72 | 1 | 1.99 | 6.49
2026-05-05 | 37.56 | 16 | 12.08 | 23.3 | 35.33 | 47.37 | 349 | 7.92 | 3.5 | 1.97 | 6.1 |  | -- | -- | -- | -- | -- | -- | -- | -- | -- | -- | -- |  | 12.47 | 22.64 | 35.38 | 46.91 | 364 | 10.16 | 1 | 1.98 | 6.54
2026-05-06 | 39.11 | 16.1 | 12.66 | 22.92 | 35.83 | 47.5 | 347 | 8.44 | 1.5 | 2.18 | 6.77 |  | -- | -- | -- | -- | -- | -- | -- | -- | -- | -- | -- |  | 12.51 | 23.28 | 37.39 | 46.75 | 352 | 8.56 | 1.5 | 1.94 | 6.47
2026-05-07 | -- | -- | -- | -- | -- | -- | -- | -- | -- | -- | -- |  | 38 | 17 | 12.15 | 22.96 | 33.6 | 47.25 | 376 | 9.4 | 14.5 | 1.96 | 9.22 |  | 12.94 | 21.23 | 39.74 | 48.18 | 364 | 7.88 | 0.5 | 2.12 | 7.18
2026-05-08 | -- | -- | -- | -- | -- | -- | -- | -- | -- | -- | -- |  | 38.5 | 18 | 12.3 | 22.62 | 34.6 | 47.05 | 375 | 9.52 | 26.5 | 2.24 | 7.94 |  | 11.92 | 23.12 | 33.94 | 46.19 | 385 | 9.88 | 29.5 | 2.2 | 8.28
2026-05-09 | 39.42 | 19 | 12.28 | 22.33 | 35.62 | 49.51 | 386 | 9.16 | 0.5 | 1.99 | 8.34 |  | 37.42 | 17.9 | 11.66 | 21.45 | 38.65 | 47.88 | 390 | 10.64 | 8 | 2.16 | 8.11 |  | 12.26 | 23.13 | 36.45 | 48.88 | 377 | 8.72 | 1 | 2.07 | 7.56
2026-05-10 | 40.61 | 16 | 12.68 | 20.7 | 38 | 48.93 | 390 | 11.16 | 9.5 | 2.34 | 6.9 |  | 38.62 | 16 | 12.14 | 20.89 | 37.46 | 47.56 | 364 | 7.88 | 12 | 2.13 | 5.48 |  | 12.57 | 21.04 | 39.53 | 46.42 | 380 | 8.04 | 2 | 2.16 | 7.64
2026-05-11 | 39.54 | 16 | 12.01 | 21 | 38.32 | 47.21 | 376 | 8.6 | 14.5 | 2.27 | 7.94 |  | 36.54 | 16 | 12.19 | 22.41 | 37.26 | 46.6 | 382 | 9.32 | 25.5 | 2.11 | 4.98 |  | 12.02 | 23.48 | 36.17 | 47.63 | 381 | 7.68 | 9 | 2.17 | 6.32
2026-05-12 | 39.78 | 17 | -- | -- | -- | -- | -- | -- | -- | -- | -- |  | 39.52 | 18 | 12.75 | 22.18 | 34.04 | 46.2 | 371 | 9.16 | 18 | 2.17 | 7.63 |  | 11.12 | 21.68 | 33.04 | 46.48 | 358 | 10.4 | 10 | 2.2 | 8.57
2026-05-13 | 38.74 | 18 | 11.66 | 21.16 | 32.486 | 47.22 | 383 | 9.8 | 5.5 | 2.37 | 7.22 |  | 38.74 | 17.8 | 12.94 | 20.16 | 33.44 | 46.35 | 386 | 10.36 | 1.5 | 2.08 | 8.59 |  | 11.93 | 21.92 | 31.45 | 46.41 | 384 | 9.16 | 1.5 | 2.18 | 7.94
2026-05-14 | 36.88 | 18 | 12.44 | 21.44 | 36.02 | 46.49 | 348 | 10.84 | 20.5 | 1.94 | 7.67 |  | 36.98 | 18 | 12.21 | 22.88 | 34.15 | 46.77 | 381 | 8.92 | 13 | 2.13 | 7.26 |  | 12.34 | 21.66 | 35.1 | 47.48 | 360 | 10.56 | 9 | 2.14 | 7.6
2026-05-15 | 37.6 | 18 | 12.23 | 22.88 | 38.75 | 47.65 | 364 | 10 | 15 | 2.17 | 5.91 |  | 39 | 18 | 12.32 | 21.58 | 35.01 | 45.08 | 376 | 8.8 | 2.5 | 2.03 | 7.22 |  | 11.37 | 22.56 | 37.13 | 46.63 | 365 | 9.68 | 21.5 | 2.13 | 6.25
2026-05-16 | 38.12 | 17.93 | 12.05 | 20.73 | 34.8 | 45.82 | 364 | 10.12 | 33 | 2.17 | 8.84 |  | 37.86 | 18.1 | 11.56 | 20.53 | 34.33 | 46.72 | 362 | 9.62 | 29 | 2 | 7.79 |  | 12.26 | 21.77 | 36.85 | 45.78 | 359 | 9.35 | 19.5 | 2.02 | 7.54
2026-05-17 | 40.23 | 18 | 11.66 | 20.45 | 35.77 | 46.36 | 351 | 11.32 | 41 | 2.04 | 7.75 |  | -- | -- | -- | -- | -- | -- | -- | -- | -- | -- | -- |  | 11.96 | 21.08 | 36.01 | 47.13 | 357 | 10 | 28 | 2.09 | 8.06
2026-05-18 | 39.52 | 16 | 12.69 | 20.82 | 33.57 | 48.09 | 379 | 11.32 | 55.5 | 2 | 8.2 |  | -- | -- | -- | -- | -- | -- | -- | -- | -- | -- | -- |  | 11.71 | 20.5 | 38.52 | 48.93 | 338 | 10.6 | 47 | 1.87 | 7.69
2026-05-19 | 39.74 | 16 | 12.05 | 20.62 | 33.01 | 45.83 | 377 | 10.32 | 26 | 2.5 | 8.54 |  | 39.74 | 16 | 12.46 | 20.4 | 30.91 | 46.29 | 365 | 8.84 | 31 | 2.38 | 8.47 |  | 10.84 | 20.83 | 34.9 | 45.1 | 363 | 9.16 | 33.5 | 2.07 | 1.95
2026-05-20 | 40.02 | 16.5 | 11.26 | 20.26 | 32.42 | 45.17 | 369 | 11.4 | 53.5 | 2.22 | 7.49 |  | 40.02 | 16.5 | 11.67 | 20.21 | 33.62 | 44.66 | 372 | 8.8 | 45 | 2.09 | 8.59 |  | 11.72 | 20.49 | 34.44 | 45.59 | 367 | 9.68 | 45 | 2.13 | 7.59
2026-05-21 | 38.96 | 17 | 11.17 | 20.69 | 36.08 | 46.38 | 372 | 11.76 | 30.5 | 2.25 | 8.37 |  | 38.96 | 17 | 12.29 | 21.07 | 35.13 | 45.74 | 382 | 10.48 | 32 | 1.93 | 7.14 |  | 12.18 | 21.49 | 36.78 | 44.54 | 363 | 10.84 | 33.5 | 2.02 | 7.3
2026-05-22 | 36.88 | 18.2 | 12.88 | 22.02 | 32.08 | 44.44 | 356 | 10.36 | 17 | 1.96 | 8.96 |  | 36.88 | 17.71 | 12.37 | 21.13 | 32.16 | 45.76 | 372 | 12.52 | 37 | 1.96 | 7.38 |  | 11.52 | 22.23 | 32.29 | 46.82 | 381 | 10.6 | 20.5 | 2.01 | 7.56
2026-05-23 | 38.22 | 18 | 12.47 | 22.61 | 36.95 | 46.43 | 367 | 11.16 | 23 | 1.87 | 7.72 |  | 38.22 | 18 | 12.02 | 21.22 | 36.05 | 48.9 | 358 | 8.72 | 32 | 1.96 | 7.75 |  | 12.29 | 22.95 | 37.88 | 48.02 | 382 | 8.6 | 24.5 | 1.98 | 7.12
2026-05-24 | 35.07 | 16.5 | 12.56 | 20.51 | 38.86 | 46.91 | 351 | 10.8 | 45.5 | 2.17 | 6.4 |  | 35.07 | 17 | 11.15 | 20.7 | 36.68 | 48.67 | 344 | 8.88 | 43 | 2.25 | 8.28 |  | 11.56 | 21.06 | 39.72 | 46.08 | 337 | 8.08 | 37 | 2.09 | 6.65
2026-05-25 | 41.26 | 16 | 11.24 | 20.4 | 38.02 | 48.1 | 356 | 10.52 | 48 | 1.72 | 6.87 |  | 41.26 | 16 | 11.97 | 21.79 | 38.97 | 47.66 | 362 | 7.58 | 49.5 | 2.15 | 8.09 |  | 12.83 | 20.6 | 38.22 | 43.82 | 368 | 9.08 | 40.5 | 2.05 | 7.8
2026-05-26 | 39.58 | 17.33 | 12.42 | 22.25 | 30.61 | 46.06 | 395 | 9.48 | 50.5 | 2.09 | 9.6 |  | 39.58 | 16.85 | 12.84 | 22.52 | 33.71 | 45.84 | 383 | 8 | 40 | 2.15 | 9.86 |  | 12.22 | 21.9 | 32.69 | 46.76 | 378 | 8.72 | 48.5 | 2.08 | 8.63
2026-05-27 | 38.74 | 17 | 11.51 | 20.16 | 31.06 | 45.86 | 384 | 9.44 | 28.5 | 1.96 | 8.58 |  | 38.74 | 17 | 11.15 | 20.37 | 32.43 | 44.86 | 374 | 8.64 | 21 | 2.15 | 8.94 |  | 12.84 | 20.47 | 31.77 | 45.44 | 392 | 8.68 | 30 | 2.02 | 8.28
2026-05-28 | 39.5 | 16.5 | 12.05 | 22.77 | 31.87 | 46.43 | 426 | 9.2 | 12.5 | 2.11 | 8.55 |  | 39.5 | 16.5 | 12.78 | 21.46 | 32.85 | 44.85 | 384 | 10 | 17 | 2.17 | 7.88 |  | 12.95 | 22.86 | 33.03 | 47.19 | 383 | 9.2 | 19.5 | 2.15 | 7.68
2026-05-29 | 38.79 | 16.81 | 12.25 | 21.27 | 34.82 | 48.73 | 408 | 9.8 | 5 | 2.08 | 10.15 |  | 38.79 | 17.55 | 12.55 | 22.83 | 37.39 | 47.82 | 361 | 10.08 | 23 | 2.25 | 6.6 |  | 12.44 | 22.59 | 34.79 | 46.44 | 375 | 9.04 | 15.5 | 2.11 | 7.8
2026-05-30 | 40.12 | 16.5 | 12.6 | 21.59 | 37.22 | 48.44 | 372 | 9.64 | 21.5 | 2.12 | 11.56 |  | 40.12 | 16.5 | 11.77 | 22.28 | 29.57 | 48.45 | 391 | 8.52 | 24.5 | 2.27 | 8.89 |  | 11.18 | 22.9 | 37.06 | 46.74 | 371 | 10.52 | 11 | 2.08 | 9.01
2026-05-31 | 39.52 | 17 | 11.11 | 20.25 | 33.03 | 46.79 | 354 | 9.8 | 15 | 1.95 | 8.51 |  | 39.52 | 17 | 12.6 | 20.59 | 36.76 | 47.54 | 356 | 7.72 | 22 | 2.25 | 7.85 |  | 11.83 | 20.52 | 34.96 | 47.67 | 348 | 9.52 | 16 | 2.04 | 8.15
MIN | 35.07 | 16 | 11.11 | 20.16 | 30.61 | 44.44 | 324 | 7.92 | 0.5 | 1.72 | 5.88 |  | 35.07 | 16 | 11.15 | 20.16 | 29.57 | 44.66 | 343 | 7.58 | 1.5 | 1.91 | 1.91 |  | 10.84 | 20.47 | 31.45 | 43.82 | 337 | 7.68 | 0.5 | 1.87 | 1.95
MAX | 41.26 | 19 | 12.88 | 23.3 | 38.86 | 49.51 | 426 | 11.76 | 55.5 | 2.5 | 11.56 |  | 41.26 | 18.1 | 12.96 | 22.96 | 38.97 | 49.01 | 391 | 12.52 | 49.5 | 2.38 | 9.86 |  | 13.49 | 23.53 | 39.74 | 48.93 | 392 | 11.68 | 48.5 | 2.33 | 9.01
AVG | 38.95846 | 16.97577 | 12.1044 | 21.446 | 35.09424 | 47.052 | 369.92 | 10.0928 | 23.1 | 2.0972 | 7.9528 |  | 38.39962 | 17.20808 | 12.18769 | 21.57115 | 34.94692 | 46.79923 | 371.5 | 9.455385 | 23.69231 | 2.124231 | 7.617692 |  | 12.16323 | 21.94677 | 36.00419 | 46.77548 | 366.3871 | 9.514516 | 18.19355 | 2.082903 | 7.283548
STDV | 1.333041 | 0.8998808 | 0.5317352 | 1.030966 | 2.499987 | 1.248723 | 21.81536 | 0.9954376 | 17.55171 | 0.1729046 | 1.339541 |  | 1.443317 | 0.7513562 | 0.4964217 | 0.9089041 | 2.365209 | 1.28556 | 13.46774 | 1.250015 | 13.08364 | 0.119136 | 1.573661 |  | 0.6104009 | 0.9990108 | 2.374236 | 1.189002 | 14.39833 | 0.9935117 | 15.5824 | 0.09543562 | 1.241479
LAKE CEMENT LIMITED
| QUALITY REPORT (CEM-II/A-L-42.5R) | [28 empty] | Month | 2026-06-01
| CEMENT GRINDING STAGE-CM1 | [11 empty] | CEMENT GRINDING STAGE-CM2 | [11 empty] | CEMENT LOADING STAGE
| CaO % OF LST | % OF LST ADDITION | 1-DAY | 2-DAYS | 7-DAYS | 28-DAYS | Blain | R45 | L/C | SO3 | LOI | CaO | CaO % OF LST | % OF LST ADDITION | 1-DAY | 2-DAYS | 7-DAYS | 28-DAYS | Blain | R45 | L/C | SO3 | LOI | CaO | 1-DAY | 2-DAYS | 7-DAYS | 28-DAYS | Blain | R45 | L/C | SO3 | LOI | CaO
OUM |  |  | Mpa | Mpa | Mpa | Mpa | M2/Kg | % | MM | % | % | % |  |  | Mpa | Mpa | Mpa | Mpa | M2/Kg | % | MM | % | % | % | Mpa | Mpa | Mpa | Mpa | M2/Kg | % | MM | % | % | %
TARGET | < 40 | Max 21% | 12 ± 1 | 21 ± 1 | 33 ± 1 | 46 ± 1 | 390 ± 20 | < 10 | ≤ 10MM | ≤ 3.50 | 7 ± 2% |  | < 40 | Max 21% | 12 ± 1 | 21 ± 1 | 33 ± 1 | 46 ± 1 | 390 ± 20 | < 10 | ≤ 10MM | ≤ 3.50 | 7 ± 2% |  | 12 ± 1 | 21 ± 1 | 33 ± 1 | 46 ± 1 | 390 ± 20 | < 10 | ≤ 10MM | ≤ 3.50 | 7 ± 2%
2026-06-01 | -- | -- | -- | -- | -- | -- | -- | -- | -- | -- | -- |  | 40.21 | 17 | 10.79 | 19.26 | 30.49 | 45.3 | 399 | 10.92 | 29 | 2.12 | 7.17 | 61.32 | 12.74 | 21.08 | 30.43 | 47.1 | 363 | 11.44 | 21 | 2.07 | 7.7
2026-06-02 | 39.74 | 18 | 9.31 | 19.04 | 26.36 | 44.85 | 356 | 11 | 47 | 1.83 | 6.78 | 61.56 | 39.74 | 18 | 10.16 | 19.25 | 27.57 | 45.9 | 355 | 10.2 | 59 | 2.17 | 7.18 | 61.24 | 10.14 | 19.37 | 28.78 | 46.06 | 367 | 10.44 | 51.5 | 1.92 | 7.36 | 61.54
2026-06-03 | 38.91 | 18 | 10.55 | 20.04 | 28.61 | 47.55 | 385 | 9.72 | 43 | 2.08 | 8.96 | 62.17 | 38.91 | 18 | 11.37 | 20.23 | 30.29 | 47.49 | 377 | 9.36 | 35.5 | 2.22 | 8.35 | 61.05 | 12.78 | 21.33 | 34.07 | 47.67 | 370 | 9.68 | 30.5 | 1.92 | 7.84 | 61.95
2026-06-04 | 36.97 | 17 | 11.43 | 19.55 | 33.66 | 47.01 | 363 | 9.76 | 26 | 2.14 | 8.07 | 61.79 | 36.97 | 17 | 11.96 | 21.68 | 32.63 | 48.48 | 352 | 9.64 | 26.5 | 2.59 | 8.28 | 61.82 | 10.83 | 20.89 | 34.65 | 47.62 | 354 | 9.2 | 29.5 | 2.16 | 6.34 | 61.97
2026-06-05 | 40.62 | 17.54 | 10.52 | 21.62 | 35.27 | 46.33 | 372 | 10.16 | 38 | 2.15 | 7.39 | 61.99 | 40.62 | 17.81 | 10.35 | 21.16 | 32.64 | 45.24 | 368 | 9.2 | 26 | 2.01 | 8.03 | 61.27 | 11.65 | 20.99 | 32.94 | 47.88 | 382 | 9.44 | 31.5 | 2.1 | 7.39 | 61.82
2026-06-06 | 38.55 | 18 | 12.4 | 20.78 | 33.5 | 46.12 | 344 | 8.28 | 25.5 | 2.01 | 7.31 | 61.35 | 38.55 | 18 | 11.11 | 21.55 | 34.18 | 47.61 | 374 | 11.96 | 42 | 1.9 | 8.3 | 60.76 | 12.05 | 22.27 | 36.28 | 46.61 | 358 | 9.48 | 36.5 | 1.9 | 7.86 | 60.76
2026-06-07 | 42.33 | 18 | 12.14 | 20.25 | 38.72 | 45.64 | 348 | 8.8 | 44 | 1.8 | 6.45 | 61.19 | -- | -- | -- | -- | -- | -- | -- | -- | -- | -- | -- | -- | 11.59 | 20.02 | 36.82 | 46.08 | 371 | 8.64 | 22 | 1.94 | 7.26 | 61.37
2026-06-08 | 39.78 | 16.65 | 11.69 | 20.79 | 35.04 | 45.7 | 356 | 8.52 | 39.5 | 1.82 | 6.23 | 60.9 | -- | -- | -- | -- | -- | -- | -- | -- | -- | -- | -- | -- | 12.12 | 21.88 | 37.84 | 46.44 | 362 | 8.56 | 42 | 1.87 | 6.49 | 60.88
2026-06-09 | 40.21 | 16 | 12.05 | 20.28 | 33.92 | 44.59 | 353 | 7.04 | 40 | 2.294 | 7.48 | 61.45 | 40.21 | 15 | 12.84 | 21.06 | 33.57 | 45.48 | 360 | 6.92 | 29.5 | 2.192 | 7.53 | 61.05 | 13.41 | 20.38 | 34.37 | 44.6 | 351 | 7.72 | 38 | 2.155 | 7.09 | 61.11
2026-06-10 | 39.59 | 15.5 | 10.94 | 20.45 | 35.46 | 44.92 | 377 | 6.08 | 11.5 | 2.049 | 7.04 | 61.21 | 39.59 | 15 | 11 | 20.05 | 32.41 | 44.02 | 362 | 7.28 | 17 | 2.112 | 6.15 | 60.81 | 11.82 | 20.1 | 32.28 | 45.52 | 381 | 6.68 | 16.5 | 2.085 | 6.09 | 61.09
2026-06-11 | 42.37 | 15 | 11.71 | 20.32 | 34.37 | 44.65 | 347 | 6.68 | 4 | 1.9 | 6.73 | 61.86 | 42.37 | 15 | 11.37 | 21.61 | 36 | 45.75 | 354 | 8.72 | 4.5 | 2.3 | 5.84 | 62.48 | 11.6 | 19.93 | 35.4 | 44.78 | 343 | 8.12 | 8.5 | 2.05 | 6.01 | 61.74
2026-06-12 | 39.74 | 15.66 | 10.08 | 19.51 | 33.26 | 44.81 | 342 | 7.76 | 2.5 | 2.02 | 6.83 | 61.34 | 39.74 | 16.78 | 10.21 | 19.55 | 30.7 | 45.14 | 347 | 9.96 | 6 | 2.49 | 6.12 | 61.88 | 11.36 | 20.6 | 30.41 | 44.2 | 350 | 7.56 | 6 | 1.88 | 5.97 | 61.69
2026-06-13 | 37.6 | 16.85 | 12.74 | 22.01 | 37.21 | 45.78 | 355 | 8.35 | 40 | 2.04 | 6.51 | 60.61 | 37.6 | 17.15 | 12.04 | 21.2 | 38.99 | 45.28 | 354 | 8.79 | 41.5 | 1.94 | 5.97 | 61.22 | 12.55 | 21.9 | 37.51 | 46.15 | 352 | 7.98 | 31 | 2.02 | 5.82 | 60.85
2026-06-14 | 38.12 | 16 | 11.49 | 20.5 | 36.65 | 45.88 | 351 | 9.12 | 24 | 2.09 | 5.18 | 60.95 | 38.12 | 16 | 10.72 | 19.15 | 37.88 | 45.82 | 368 | 8.12 | 31 | 2.06 | 6.42 | 61.02 | 13.6 | 23.67 | 36.15 | 45.19 | 357 | 10.4 | 27 | 2.13 | 8.58 | 61.08
2026-06-15 | 40.26 | 16 | 10.56 | 19.91 | 35.87 | 44.35 | 337 | 9.8 | 27 | 2.49 | 5.61 | 61.48 | 40.26 | 16 | 10.54 | 19.68 | 35.75 | 45.33 | 351 | 10.24 | 24 | 2.34 | 7.42 | 62.02 | 12.37 | 20.7 | 36.44 | 44.91 | 345 | 9.44 | 25 | 2.31 | 6.15 | 61.5
2026-06-16 | 38.78 | 15.5 | 11.72 | 22.4 | 36.99 | 44.12 | 349 | 8.48 | 6.5 | 1.98 | 5.28 | 61.17 | 38.78 | 15.5 | 11.94 | 22.04 | 36.28 | 44.22 | 353 | 8.76 | 4.5 | 2.28 | 5.72 | 60.59 | 12.85 | 22.5 | 36.71 | 44.8 | 361 | 8.68 | 6 | 2.07 | 5.76 | 61.44
2026-06-17 | 39.31 | 15.5 | 11.76 | 20.2 | 33.08 | 45.2 | 328 | 10.04 | 18 | 2.23 | 6.32 | 61.25 | 39.31 | 16 | 12.87 | 20.04 | 33.44 | 45.76 | 335 | 9.8 | 20 | 2.19 | 6.4 | 61.61 | 12.95 | 22.86 | 33.03 | 47.19 | 383 | 9.2 | 19.5 | 2.15 | 7.68 | 60.82
2026-06-18 | 37.6 | 15 | 11.96 | 21.68 | 36.64 | 44.02 | 344 | 10.52 | 34 | 1.99 | 6.09 | 61.26 | 37.6 | 15 | 12.3 | 21.72 | 38.48 | 44.1 | 326 | 10.4 | 38 | 2.14 | 5.61 | 61.07 | 11.21 | 21.88 | 35.5 | 44.72 | 358 | 8.2 | 22.5 | 1.94 | 6.07 | 61.15
2026-06-19 | 38.12 | 13.85 | 12.4 | 21.56 | 37.45 | 48.7 | 347 | 8.88 | 33.5 | 2.27 | 5.55 | 60.88 | 38.12 | 10.88 | 12.81 | 21.84 | 38.45 | 45.33 | 359 | 9.04 | 32.5 | 1.7 | 6.55 | 60.85 | 12.78 | 21.61 | 39.62 | 47.99 | 367 | 8.24 | 31.5 | 2.06 | 5.71 | 61.05
2026-06-20 | 40.23 | 13.35 | 12.85 | 20.79 | 37.29 | 47.29 | 342 | 8.64 | 35.5 | 2.36 | 5.81 | 61.07 | 40.23 | 13.03 | 12.94 | 21.7 | 38.14 | 48.54 | 328 | 10.2 | 26 | 2.13 | 6.07 | 61.07 | 12.67 | 22.2 | 38.98 | 47.72 | 340 | 9.64 | 29 | 2.07 | 5.42 | 61.06
2026-06-21 | 36.85 | 12 | 11.98 | 20.25 | 38.97 | 45.56 | 342 | 9.4 | 39.5 | 2.04 | 6.36 | 61.32 | 36.85 | 11.8 | 12.38 | 22.65 | 39.89 | 42.1 | 338 | 8.32 | 28.5 | 2.08 | 5.56 | 60.88 | 11.58 | 21.66 | 38.46 | 48.89 | 346 | 9.8 | 27.5 | 2.06 | 5.63 | 60.92
2026-06-22 | 39.75 | 12.4 | 11.73 | 20.09 | 35.76 | 48.04 | 330 | 9.92 | 9.5 | 1.95 | 5.73 | 61.34 | 39.75 | 12 | 12.06 | 19.69 | 37.14 | 48.69 | 323 | 9.24 | 16 | 2.11 | 6.73 | 61.59 | 13.02 | 19.8 | 35.86 | 47.62 | 344 | 9.04 | 13.5 | 2.04 | 5.87 | 61.4
2026-06-23 | 34.85 | 12.3 | 9.55 | 18.8 | 33.73 | 44.89 | 356 | 8.52 | 2 | 2.04 | 7.15 | 61.82 | 34.85 | 12.3 | 9.88 | 19.22 | 34.03 | 44.07 | 380 | 9.32 | 0.5 | 2.07 | 7.04 | 61.15 | 10.63 | 19.72 | 34.08 | 45.26 | 354 | 9.2 | 1 | 1.92 | 6.88 | 61.18
2026-06-24 | 39.56 | 12.5 | 10.86 | 19.83 | 35.56 | 44.32 | 353 | 9.96 | 7.5 | 2.04 | 6.73 | 61.39 | 39.56 | 13 | 11.28 | 19.19 | 32.47 | 44.86 | 378 | 10.24 | 4 | 1.93 | 7.07 | 61.01 | 10.48 | 19.5 | 34.22 | 44.04 | 365 | 9.72 | 2.5 | 2 | 6.55 | 61.34
2026-06-25 | 36.97 | 13 | 12 | 20.49 | 36.03 | 45.36 | 338 | 8.76 | 7.5 | 2.12 | 6.12 | 61.12 | 36.97 | 12.6 | 11.69 | 21.48 | 35.36 | 44.66 | 361 | 9.96 | 20 | 2.17 | 5.65 | 61.01 | 12.21 | 20.84 | 34.55 | 44.1 | 353 | 10.08 | 7.5 | 2.02 | 6.59 | 61.42
2026-06-26 | 40.62 | 12.28 | 12.67 | 21.01 | 32.32 | 47.12 | 356 | 8.64 | 18.5 | 1.82 | 5.92 | 60.88 | 40.62 | 12.86 | 12.46 | 22.86 | 32.51 | 45.91 | 361 | 8.04 | 10 | 2.17 | 6.2 | 61.77 | 12.32 | 22.88 | 34.9 | 47.62 | 347 | 9.32 | 11 | 1.97 | 6.55 | 61.26
2026-06-27 | 38.55 | 11.96 | 12.31 | 20.18 | 31.24 | 45.89 | 362 | 9.64 | 4 | 2.05 | 6.48 | 61.43 | 38.55 | 12.73 | 13.33 | 22.14 | 29.64 | 47.89 | 356 | 8.36 | 19 | 2.11 | 6.49 | 61.28 | 12.56 | 22.59 | 34.46 | 48.36 | 357 | 8.68 | 13 | 1.96 | 5.98 | 61.47
2026-06-28 | 42.33 | 13 | 12.44 | 20.76 | 33.31 | 45.36 | 324 | 8.72 | 39 | 1.87 | 6.24 | 61.35 | 42.33 | 13 | 12.79 | 21.86 | 35.65 | 44.46 | 342 | 11.76 | 42 | 2.11 | 5.19 | 61.2 | 12.11 | 20.21 | 32.45 | 47.29 | 356 | 10.28 | 35 | 2.07 | 6.28 | 61.44
2026-06-29 | 40.16 | 12.5 | 12.55 | 20.3 | 27.63 | 45.67 | 342 | 8.76 | 4 | 2.28 | 6.62 | 61.74 | 40.16 | 14 | 11.27 | 19.96 | 31.38 | 46.49 | 363 | 10.56 | 5 | 2.17 | 5.9 | 61.35 | 13.23 | 20.93 | 31.29 | 47.2 | 359 | 8.16 | 5 | 2.4 | 6.52 | 61.28
2026-06-30 | 38.74 | 12.5 | 11.19 | 20.36 | 30.92 | 45.16 | 361 | 9.32 | 4 | 2.22 | 6.44 | 61.67 | 38.74 | 12 | 10.48 | 20.35 | 30.05 | 45.91 | 356 | 10.4 | 16.5 | 2.05 | 6.07 | 61.15 | 10.37 | 20.81 | 32.05 | 48.23 | 374 | 9 | 4 | 2.09 | 6.72 | 61.71
MIN | 34.85 | 11.96 | 9.31 | 18.8 | 26.36 | 44.02 | 324 | 6.08 | 2 | 1.8 | 5.18 | 60.61 | 34.85 | 10.88 | 9.88 | 19.15 | 27.57 | 42.1 | 323 | 6.92 | 0.5 | 1.7 | 5.19 | 60.59 | 10.14 | 19.37 | 28.78 | 44.04 | 340 | 6.68 | 1 | 1.87 | 5.42 | 60.76
MAX | 42.37 | 18 | 12.85 | 22.4 | 38.97 | 48.7 | 385 | 11 | 47 | 2.49 | 8.96 | 62.17 | 42.37 | 18 | 13.33 | 22.86 | 39.89 | 48.69 | 399 | 11.96 | 59 | 2.59 | 8.35 | 62.48 | 13.6 | 23.67 | 39.62 | 48.89 | 383 | 11.44 | 51.5 | 2.4 | 8.58 | 61.97
AVG | 39.21414 | 14.89103 | 11.57172 | 20.47414 | 34.30414 | 45.68552 | 350.3448 | 8.940345 | 23.27586 | 2.068034 | 6.531379 | 61.36345 | 39.11821 | 14.76571 | 11.605 | 20.79179 | 34.14321 | 45.70821 | 356.4286 | 9.489643 | 23.35714 | 2.137643 | 6.6075 | 61.26857 | 12.05267 | 21.17 | 34.68433 | 46.39467 | 359 | 9.067333 | 21.5 | 2.044333 | 6.605333 | 61.32034
STDV | 1.71623 | 2.129075 | 0.9388636 | 0.8184634 | 3.097301 | 1.191594 | 13.73285 | 1.10667 | 15.64768 | 0.1712251 | 0.8185472 | 0.361784 | 1.646296 | 2.22176 | 0.9919547 | 1.165536 | 3.271201 | 1.54981 | 17.20342 | 1.200591 | 14.30738 | 0.1726088 | 0.9002289 | 0.4239297 | 0.9312725 | 1.12352 | 2.6355 | 1.456327 | 11.62933 | 0.9980738 | 13.19875 | 0.1193931 | 0.7971965 | 0.3366376
LAKE CEMENT LIMITED
| QUALITY REPORT (CEM-II/A-L-42.5R) | [28 empty] | Month | 2026-07-01
| CEMENT GRINDING STAGE-CM1 | [11 empty] | CEMENT GRINDING STAGE-CM2 | [11 empty] | CEMENT LOADING STAGE
| CaO % OF LST | % OF LST ADDITION | 1-DAY | 2-DAYS | 7-DAYS | 28-DAYS | Blain | R45 | L/C | SO3 | LOI | CaO | CaO % OF LST | % OF LST ADDITION | 1-DAY | 2-DAYS | 7-DAYS | 28-DAYS | Blain | R45 | L/C | SO3 | LOI | CaO | 1-DAY | 2-DAYS | 7-DAYS | 28-DAYS | Blain | R45 | L/C | SO3 | LOI | CaO
OUM |  |  | Mpa | Mpa | Mpa | Mpa | M2/Kg | % | MM | % | % | % |  |  | Mpa | Mpa | Mpa | Mpa | M2/Kg | % | MM | % | % | % | Mpa | Mpa | Mpa | Mpa | M2/Kg | % | MM | % | % | %
TARGET | < 40 | Max 21% | 12 ± 1 | 21 ± 1 | 33 ± 1 | 46 ± 1 | 390 ± 20 | < 10 | ≤ 10MM | ≤ 3.50 | 7 ± 2% |  | < 40 | Max 21% | 12 ± 1 | 21 ± 1 | 33 ± 1 | 46 ± 1 | 390 ± 20 | < 10 | ≤ 10MM | ≤ 3.50 | 7 ± 2% |  | 12 ± 1 | 21 ± 1 | 33 ± 1 | 46 ± 1 | 390 ± 20 | < 10 | ≤ 10MM | ≤ 3.50 | 7 ± 2%
2026-07-01 | 39.74 | 13 | 10.15 | 20.05 | 30.56 | 47.9 | 355 | 8.52 | 9 | 2.04 | 7.42 | 61.43 | 39.74 | 15 | 11.25 | 20.15 | 31 | 48.12 | 347 | 10.48 | 11 | 1.98 | 5.88 | 61.03 | 10.67 | 20.43 | 31.95 | 46.99 | 367 | 8.56 | 6 | 2.17 | 7.17 | 61.47
2026-07-02 | 42.33 | 13.5 | 11.83 | 20.4 | 30.41 | 47.04 | 335 | 8.84 | 6 | 2.57 | 7.41 | 61.7 | 42.33 | 13.5 | 10.41 | 20.47 | 31.27 | 46.02 | 331 | 11.12 | 8 | 2.4 | 6.26 | 61.05 | 11.06 | 20.99 | 31.09 | 45.16 | 352 | 9 | 4.5 | 2.29 | 7.32 | 61.61
2026-07-03 | 39.78 | 12.93 | 11.89 | 19.22 | 33.21 | 47.4 | 348 | 8.64 | 5 | 2.43 | 7.21 | 61.38 | 39.78 | 12.8 | 11.76 | 19.03 | 33.29 | 42.76 | 339 | 8.52 | 2.5 | 2.18 | 7.07 | 61.19 | 12.05 | 20.9 | 35.83 | 48.49 | 367 | 8.56 | 2 | 2.24 | 6.76 | 61.36
2026-07-04 | 40.21 | 12.36 | 12.75 | 20.99 | 32.93 | 44.73 | 356 | 10.96 | 23 | 2.05 | 6.48 | 61.41 | 40.21 | 12.43 | 11.55 | 20.75 | 30.68 | 46.26 | 347 | 9.6 | 34.5 | 1.96 | 6.23 | 61.79 | 11.71 | 20.49 | 34.98 | 47.1 | 371 | 9.76 | 15.5 | 2.01 | 6.33 | 62.82
2026-07-05 | 39.59 | 15 | 12.03 | 19.42 | 32.89 | 46 | 321 | 10.32 | 15.5 | 1.94 | 6.38 | 61.42 | 39.59 | 15 | 12.09 | 19.77 | 31.33 | 47.96 | 332 | 10.96 | 27.5 | 1.97 | 6.29 | 61.21 | 12.04 | 19.12 | 31.95 | 48 | 336 | 11.08 | 15 | 1.96 | 6.39 | 61.34
2026-07-06 | 42.37 | 12.78 | 9.23 | 16.52 | 31.07 | 46.89 | 342 | 9.64 | 27 | 1.85 | 6.46 | 61.87 | 42.37 | 13.32 | 10.63 | 16.3 | 31.72 | 47.49 | 335 | 9.52 | 58 | 1.97 | 6.06 | 61.17 | 9.96 | 18.6 | 32.66 | 47.93 | 344 | 9.18 | 31.5 | 1.95 | 6.95 | 61.71
2026-07-07 | 39.74 | 14.5 | 8.92 | 15.54 | 26.02 | 45.82 | 359 | 10.92 | 55 | 2.19 | 7.28 | 61.49 | 39.74 | 16.5 | 7.89 | 15.59 | 26.92 | 46.98 | 360 | 11.2 | 71 | 1.92 | 6.8 | 61.59 | 8.7 | 17.33 | 30.06 | 46.6 | 351 | 10.68 | 59 | 2.03 | 7.07 | 61.57
2026-07-08 | 40.67 | 14.3 | 9.83 | 17.34 | 31.42 | 46.21 | 351 | 8.88 | 39.5 | 1.98 | 5.52 | 61.15 | 40.67 | 12 | 11.21 | 19.94 | 32.32 | 46.05 | 350 | 10.2 | 43.5 | 2.12 | 6.69 | 61.24 | 10.62 | 20.23 | 33.15 | 47.44 | 351 | 7.92 | 44 | 2.21 | 7.23 | 61.44
2026-07-09 | 36.97 | 14 | 10.96 | 20.14 | 32.37 | 47.11 | 352 | 8.08 | 25 | 1.83 | 4.99 | 60.95 | 36.97 | 14 | 12.18 | 21.16 | 34.53 | 48.64 | 341 | 9.44 | 43.5 | 2.09 | 4.78 | 60.81 | 12.63 | 21.1 | 35.18 | 45.79 | 349 | 9.02 | 28 | 2.09 | 5.3 | 61.2
2026-07-10 | 40.62 | 14 | 11.91 | 21.3 | 38.9 | 47.78 | 334 | 7.48 | 17 | 1.94 | 4.42 | 60.8 | 40.62 | 14 | 11.26 | 22.71 | 40.23 | 47.27 | 349 | 8.86 | 18 | 2.2 | 4.36 | 60.79 | 11.3 | 21.9 | 41.15 | 48.6 | 331 | 7.1 | 19 | 2.17 | 4.86 | 60.83
2026-07-11 | 39.31 | 13.5 | 11.1 | 22.28 | 37.63 | 48.81 | 332 | 7.84 | 7 | 1.52 | 5.16 | 60.97 | 39.31 | 13.5 | 12.69 | 22.55 | 38.52 | 50.3 | 341 | 7.52 | 18.5 | 2.07 | 4.1 | 61.02 | 12.58 | 22.11 | 37.54 | 51.55 | 327 | 8.18 | 12 | 1.92 | 4.57 | 61.04
2026-07-12 | 37.6 | 17.7 | 13.64 | 23.46 | 44.01 | 47.1 | 318 | 4.08 | 21.5 | 1.71 | 4.34 | 60.95 | 37.6 | 12.87 | 14.1 | 23.75 | 42.81 | 48.36 | 324 | 6.08 | 21 | 2.4 | 4.89 | 61.06 | 14.28 | 25.15 | 42.92 | 51.87 | 319 | 4.16 | 21 | 2.1 | 4.7 | 61.12
2026-07-13 | 39.74 | 16.5 | 12.27 | 20.62 | 38.11 | 48.67 | 322 | 6.64 | 4 | 2.06 | 5.75 | 61 | 39.74 | 17.5 | 11.12 | 20.48 | 38 | 48.98 | 328 | 6.76 | 3 | 2.21 | 6.21 | 61.23 | 12.87 | 21.39 | 38.67 | 49.42 | 331 | 6.12 | 3.5 | 2.19 | 5.93 | 60.98
2026-07-14 | 40.08 | 15.34 | 12.1 | 19.09 | 35.62 | 47.09 | 328 | 9.2 | 11.5 | 2.03 | 6.06 | 61.32 | 40.08 | 15.76 | 11.02 | 20.03 | 32.68 | 44.69 | 337 | 9.48 | 14.5 | 2.01 | 5.05 | 61.45 | 12.21 | 21.49 | 40.05 | 47.98 | 340 | 8.76 | 9 | 1.98 | 5.07 | 61.17
2026-07-15 | 38.55 | 16.96 | 13.12 | 25.04 | 36.16 | 46.48 | 331 | 8.24 | 22 | 1.87 | 5.09 | 61.12 | 38.55 | 17.36 | 12.7 | 23.54 | 37.8 | 46.99 | 325 | 7.76 | 24 | 1.89 | 5.13 | 61.44 | 11.56 | 21.29 | 37.6 | 47.23 | 346 | 7.52 | 31.5 | 1.87 | 5.76 | 61.32
2026-07-16 | 42.33 | 16.57 | 13.58 | 21.21 | 36.84 | 45.82 | 353 | 8.96 | 34.5 | 2.27 | 5.92 | 61.63 | 42.33 | 16.78 | 13.05 | 21.63 | 36.96 | 48.94 | 310 | 9.12 | 36.5 | 2.41 | 5.88 | 61.55 | 13.33 | 21.32 | 36.3 | 47.4 | 334 | 8.8 | 27 | 2.21 | 5.88 | 61.58
2026-07-17 | 39.78 | 16.98 | 12.01 | 20.73 | 33.65 | 45.13 | 326 | 12.12 | 0.5 | 1.82 | 5.95 | 62.24 | 39.78 | 17.19 | 12.45 | 21.47 | 33.44 | 46.38 | 300 | 10.96 | 11 | 1.88 | 4.95 | 61.59 | 12.69 | 22.6 | 34.54 | 45.66 | 322 | 12.4 | 4 | 2.08 | 5.43 | 63.8
2026-07-18 | 40.21 | 16.56 | 11.98 | 22.37 | 31.58 | 45.5 | 342 | 8.2 | 37 | 2.06 | 5.59 | 61.13 | 40.21 | 16.83 | 11.54 | 21.65 | 34.61 | 45.33 | 349 | 10.44 | 36 | 2.07 | 7.35 | 61.1 | 12.36 | 22.91 | 35.76 | 45.18 | 351 | 9.28 | 22 | 2.11 | 6.1 | 61.14
2026-07-19 | 39.59 | 16.83 | 12.6 | 21.56 | 33.29 | 46.61 | 329 | 7.64 | 52.5 | 2.03 | 6.01 | 61.09 | 39.59 | 17.98 | 11.98 | 22.29 | 36.22 | 45.14 | 326 | 11.08 | 48.5 | 1.82 | 6.43 | 61.08 | 11.46 | 20.61 | 33.08 | 45.53 | 334 | 9.04 | 37 | 2.16 | 6.37 | 61.34
2026-07-20 | 40.36 | 16.82 | 9.46 | 18.96 | 33.49 | 45.06 | 349 | 11.24 | 13 | 2.08 | 6.08 | 61.37 | 40.36 | 18.55 | 10.07 | 17.19 | 32.98 | 46.21 | 331 | 8.44 | 0.5 | 1.91 | 5.58 | 61.37 | 9.85 | 18.45 | 36.43 | 46.82 | 341 | 8.92 | 13 | 2 | 9.76 | 61.36
2026-07-21 | 39.41 | 18.26 | 12.24 | 21.35 | 31.76 | 46.83 | 354 | 8.44 | 13.5 | 2.21 | 8.36 | 61.53 | 39.41 | 19.02 | 11.9 | 19.78 | 32.32 | 46.34 | 363 | 9.48 | 38 | 2.23 | 8.54 | 61.53 | 10.3 | 19.87 | 32.2 | 46.22 | 364 | 9.36 | 27 | 2.16 | 9.53 | 61.47
2026-07-22 | 37.6 | 18.69 | 10.26 | 20.47 | 35.12 | 45.47 | 362 | 6.88 | 2 | 2 | 6.23 | 61.26 | 37.6 | 19.82 | 11.37 | 21.6 | 35.59 | 45.5 | 347 | 6.48 | 2.5 | 2.04 | 6.24 | 61.21 | 12.42 | 20.41 | 34.04 | 52.27 | 364 | 6.44 | 4.5 | 1.97 | 6.65 | 61.42
2026-07-23 | 38.12 | 19.61 | 11.89 | 21.38 | 34.91 | 46.89 | 362 | 6.84 | 2 | 2.09 | 5.87 | 61.97 | 38.12 | 19.51 | 12.11 | 20.49 | 35.72 | 46.09 | 332 | 6.52 | 3 | 2.15 | 6.77 | 61.84 | 11.47 | 20.01 | 37.38 | 45.32 | 336 | 5.48 | 2.5 | 2.06 | 6.18 | 62.1
2026-07-24 | 40.26 | 20.02 | 10.34 | 19.08 | 30.97 | 46.96 | 342 | 7.48 | 7.5 | 1.98 | 6.5 | 61.74 | 40.26 | 19.49 | 11.85 | 20.94 | 35.36 | 45.91 | 356 | 11.56 | 11.5 | 2.39 | 7.4 | 61.52 | 10.83 | 21 | 32.27 | 45.95 | 347 | 7.96 | 3 | 2.09 | 6.98 | 61.78
2026-07-25 | 38.78 | 19.5 | 11.78 | 22.69 | 35.88 | 45.81 | 361 | 7.42 | 25 | 2.13 | 8.5 | 61.94 | 38.78 | 19.45 | 12.13 | 22.94 | 35.84 | 45.43 | 353 | 7.64 | 19 | 2.17 | 6.8 | 61.24 | 12.26 | 21.99 | 30.83 | 46.61 | 342 | 8.52 | 17.5 | 2.14 | 7.1 | 61.97
2026-07-26 | 39.41 | 19 | 11.26 | 19.95 | 34.87 | 45.19 | 342 | 7.4 | 32 | 2.34 | 6.9 | 62.13 | 39.41 | 19 | 12.62 | 20.62 | 31.95 | 46.25 | 320 | 6.48 | 25 | 1.94 | 6.7 | 61.66 | 11.53 | 22.56 | 33.9 | 46.12 | 336 | 6.8 | 31 | 2.45 | 6.56 | 62.25
2026-07-27 | 40.23 | 19 | 12.57 | 21.56 | 35.7 | 46.71 | 334 | 11.48 | 2 | 2.67 | 6.89 | 62.19 | 40.23 | 19 | 10.78 | 19.9 | 34.08 | 45.4 | 340 | 7.08 | 1 | 2.17 | 6.4 | 61.95 | 10.21 | 19.92 | 33.12 | 45.55 | 329 | 8 | 2 | 2.11 | 6.69 | 61.91
2026-07-28 | 38.79 | 18.9 | 11.01 | 21.59 | 31.03 | 46.17 | 343 | 9.24 | 4 | 2.463 | 6.74 | 61.93 | 38.79 | 18.8 | 10.28 | 19.09 | 32.43 | 45.39 | 347 | 8.16 | 8 | 2.12 | 6.24 | 61.86 | 12.03 | 19.72 | 33.29 | 46.27 | 352 | 4.28 | 7 | 2.03 | 6.43 | 61.85
2026-07-29 | 39.58 | 17.07 | 11.21 | 20.81 | 32.94 | 45.14 | 334 | 7.4 | 26 | 2 | 6.52 | 61.43 | 39.58 | 19.7 | 11.4 | 20.01 | 33.79 | 46.87 | 359 | 7 | 14 | 1.71 | 7.13 | 61.29 | 10.97 | 21.58 | 32.11 | 47.96 | 351 | 7.16 | 24 | 1.91 | 6.24 | 61.55
2026-07-30 | 39.78 | 19.2 | 12.03 | 20.93 | 36.34 | 46.76 | 355 | 8.2 | 10.5 | 2.08 | 6.44 | 62.14 | 39.78 | 19.1 | 10.98 | 20 | 34.76 | 45.38 | 353 | 9.76 | 17 | 2.08 | 5.98 | 61.87 | 11.54 | 21.53 | 36.39 | 46.01 | 355 | 6.6 | 10 | 2.08 | 6.94 | 61.75
2026-07-31 | 40.21 | 19 | 11.04 | 21.35 | 36.72 | 46.35 | 349 | 8.2 | 34.5 | 2.22 | 5.62 | 61.93 | 40.21 | 19 | 11.14 | 22.23 | 35.79 | 44.8 | 362 | 7.6 | 26 | 2.36 | 6.29 | 61.74 | 11.16 | 21.46 | 38.4 | 46.65 | 349 | 8.12 | 26.5 | 2.1 | 6.17 | 61.58
MIN | 36.97 | 12.36 | 8.92 | 15.54 | 26.02 | 44.73 | 318 | 4.08 | 0.5 | 1.52 | 4.34 | 60.8 | 36.97 | 12 | 7.89 | 15.59 | 26.92 | 42.76 | 300 | 6.08 | 0.5 | 1.71 | 4.1 | 60.79 | 8.7 | 17.33 | 30.06 | 45.16 | 319 | 4.16 | 2 | 1.87 | 4.57 | 60.83
MAX | 42.37 | 20.02 | 13.64 | 25.04 | 44.01 | 48.81 | 362 | 12.12 | 55 | 2.67 | 8.5 | 62.24 | 42.37 | 19.82 | 14.1 | 23.75 | 42.81 | 50.3 | 363 | 11.56 | 71 | 2.41 | 8.54 | 61.95 | 14.28 | 25.15 | 42.92 | 52.27 | 371 | 12.4 | 59 | 2.45 | 9.76 | 63.8
AVG | 39.73355 | 16.39935 | 11.51581 | 20.56129 | 34.07742 | 46.49774 | 342.6129 | 8.561935 | 18.85484 | 2.079129 | 6.260968 | 61.50355 | 39.73355 | 16.60516 | 11.53258 | 20.58226 | 34.3529 | 46.52355 | 339.8065 | 8.880645 | 22.45161 | 2.090968 | 6.144516 | 61.37 | 11.56935 | 20.91806 | 34.99419 | 47.27968 | 344.8065 | 8.153548 | 18.04839 | 2.091613 | 6.465161 | 61.60742
STDV | 1.249255 | 2.392888 | 1.199485 | 1.900521 | 3.325528 | 1.018992 | 12.97864 | 1.664919 | 14.87626 | 0.2429105 | 0.9792084 | 0.4167297 | 1.249255 | 2.600707 | 1.100627 | 1.877063 | 3.152656 | 1.548217 | 15.13587 | 1.672575 | 17.80326 | 0.1809854 | 0.9597147 | 0.3193953 | 1.13784 | 1.484494 | 3.149806 | 1.880393 | 13.48683 | 1.783841 | 14.00259 | 0.1228033 | 1.138847 | 0.5734223
LAKE CEMENT LIMITED
| QUALITY REPORT (CEM-II/A-L-42.5R) | [28 empty] | Month | 2026-08-01
| CEMENT GRINDING STAGE-CM1 | [11 empty] | CEMENT GRINDING STAGE-CM2 | [11 empty] | CEMENT LOADING STAGE
| CaO % OF LST | % OF LST ADDITION | 1-DAY | 2-DAYS | 7-DAYS | 28-DAYS | Blain | R45 | L/C | SO3 | LOI | CaO | CaO % OF LST | % OF LST ADDITION | 1-DAY | 2-DAYS | 7-DAYS | 28-DAYS | Blain | R45 | L/C | SO3 | LOI | CaO | 1-DAY | 2-DAYS | 7-DAYS | 28-DAYS | Blain | R45 | L/C | SO3 | LOI | CaO
OUM |  |  | Mpa | Mpa | Mpa | Mpa | M2/Kg | % | MM | % | % | % |  |  | Mpa | Mpa | Mpa | Mpa | M2/Kg | % | MM | % | % | % | Mpa | Mpa | Mpa | Mpa | M2/Kg | % | MM | % | % | %
TARGET | < 40 | Max 21% | 12 ± 1 | 21 ± 1 | 33 ± 1 | 46 ± 1 | 390 ± 20 | < 10 | ≤ 10MM | ≤ 3.50 | 7 ± 2% |  | < 40 | Max 21% | 12 ± 1 | 21 ± 1 | 33 ± 1 | 46 ± 1 | 390 ± 20 | < 10 | ≤ 10MM | ≤ 3.50 | 7 ± 2% |  | 12 ± 1 | 21 ± 1 | 33 ± 1 | 46 ± 1 | 390 ± 20 | < 10 | ≤ 10MM | ≤ 3.50 | 7 ± 2%
2026-08-01 | 39.59 | 19.52 | 11.77 | 22.31 | 36.83 | 45.96 | 356 | 6.48 | 12 | 2.18 | 5.99 | 61.61 | 39.59 | 19.85 | 11.87 | 20.74 | 33.24 | 45.52 | 367 | 8.12 | 8.5 | 1.95 | 6.61 | 61.42 | 12.83 | 21.79 | 36.21 | 46.06 | 347 | 6.92 | 14.5 | 2.16 | 6.21 | 61.77
2026-08-02 | 42.37 | 18 | 11.11 | 20.55 | 32.27 |  | 348 | 9.64 | 4 | 1.98 | 6.1 | 61.71 | 42.37 | 19 | 12.01 | 20.97 | 35.12 |  | 351 | 9.6 | 8.5 | 2.13 | 6.15 | 61.47 | 11.94 | 20.39 | 34.18 |  | 343 | 8.4 | 3 | 1.97 | 6.44 | 61.63
2026-08-03 | 40 | 17 | 11.93 | 22.07 | 36.39 |  | 337 | 7.24 | 11 | 1.96 | 5.37 | 61.6 | 40 | 17 | 12.71 | 20.75 | 34.34 |  | 346 | 7.8 | 12 | 2.2 | 5.93 | 61.34 | 12.78 | 22.21 | 38 |  | 341 | 7.24 | 13 | 2.09 | 5.62 | 61.6
2026-08-04 | 39.85 | 19.5 | 12.43 | 21.48 | 35.3 |  | 325 | 5.28 | 1.5 | 2.07 | 5.356667 | 61.94 | 39.85 | 19.5 | 12.47 | 22.57 | 35.47 |  | 335 | 6.08 | 2 | 2.073 | 5.619091 | 61.5 | 11.8 | 22.24 | 38.95 |  | 330 | 5.32 | 1 | 1.65 | 5.424167 | 61.09
2026-08-05 | 39.23 | 19.5 | 11.62 | 21.24 | 33.36 |  | 345 | 7.92 | 29 | 2.097 | 6.07 | 61.54 | 39.23 | 19.5 | 12.09 | 21.96 | 35.52 |  | 359 | 7.38 | 30 | 2.035 | 6.076667 | 61.41 | 11.99 | 22.98 | 33.74 |  | 346 | 7.12 | 23.5 | 1.953 | 5.748889 | 61.39
2026-08-06 | 39.79 | 19 | 11.71 | 22.51 | 37.74 |  | 387 | 4.48 | 3.5 | 2.218 | 6.346 | 61.54 | 39.79 | 19 | 12.25 | 22.01 | 34.89 |  | 384 | 6.76 | 24.5 | 2.2779 | 5.545556 | 61.27 | 12.95 | 22.27 | 36.59 |  | 389 | 5 | 12.5 | 2.266 | 6.057778 | 61.37
2026-08-07 | 38.879 | 19.93 | 12.14 | 21.38 | 37.99 |  | 351 | 5.36 | 10.5 | 2.016 | 6 | 61.26 | 38.879 | 19.1 | 11.16 | 21.85 | 34.59 |  | 336 | 7.96 | 21 | 2.13 | 6.46 | 61.61 | 11.5 | 21.1 | 36.72 |  | 334 | 6.4 | 20 | 2.19 | 5.78 | 61.28
2026-08-08 | 38.74 | 19.91 | 12.67 | 23.21 | 34.86 |  | 365 | 4.28 | 0.5 | 2.27 | 6.22 | 61.72 | 38.74 | 20.54 | 11.12 | 21.71 | 36.13 |  | 332 | 8.8 | 0.5 | 2.15 | 5.75 | 61.56 | 12.42 | 22.38 | 36.41 |  | 346 | 5.4 | 0.5 | 2.33 | 5.92 | 61.62
2026-08-09 | 39.31 | 19.5 | 14.65 | 24.11 | 35.49 |  | 338 | 3.88 | 1 | 2.34 | 5.32 | 62.02 | 39.31 | 19.5 | 11.6 | 20.44 | 33.41 |  | 329 | 7.92 | 0.5 | 2.17 | 6.07 | 61.7 | 13.03 | 24.49 | 36.4 |  | 349 | 4.52 | 5 | 2.33 | 5.57 | 61.94
2026-08-10 | 40.77 | 19.6 | 14.13 | 24.11 | 34.22 |  | 328 | 5.44 | 1.5 | 1.95 | 6.23 | 61.55 | 40.77 | 19.6 | 12.19 | 21.06 | 35.92 |  | 341 | 8.8 | 4 | 1.91 | 5.48 | 61.31 | 13.14 | 22.05 | 36.19 |  | 329 | 5.24 | 0.5 | 1.97 | 5.12 | 61.66
2026-08-11 | 39.48 | 20.8 | 12.21 | 23.28 | 34.42 |  | 343 | 3.92 | 5 | 1.83 | 6.17 | 61.73 | 39.48 | 20.8 | 10.74 | 20.93 | 31.33 |  | 327 | 7.8 | 15.5 | 1.96 | 6.7 | 61.55 | 12.58 | 23.93 | 33.53 |  | 327 | 5 | 3.5 | 1.88 | 5.45 | 6.64
2026-08-12 | 40.12 | 20 | 11.52 | 20.9 | 32.62 |  | 342 | 7.69 | 52 | 1.96 | 7.69 | 61.35 | 40.12 | 20 | 11.41 | 20.33 | 31.78 |  | 361 | 10.56 | 55.5 | 2.15 | 7.42 | 61.3 | 11.12 | 21.61 | 31.44 |  | 353 | 8.4 | 47.5 | 2.26 | 7.82 | 61.57
2026-08-13 | 39.82 | 19 | 11.62 | 20.96 | 34.93 |  | 372 | 3.56 | 20.5 | 1.94 | 7.28 | 61.6 | 39.82 | 19 | 12 | 21.17 | 33.07 |  | 371 | 4.34 | 26 | 1.97 | 7.56 | 61.52 | 11.36 | 20.04 | 33.38 |  | 381 | 5.08 | 23 | 1.99 | 7.46 | 61.52
2026-08-14 | 38.96 | 20.35 | 11.07 | 19.97 | 31.86 |  | 374 | 5.12 | 2 | 1.96 | 7.46 | 60.99 | 38.96 | 17.79 | 12.07 | 20.35 | 30.94 |  | 367 | 5.04 | 19.5 | 2.34 | 7.44 | 61.52 | 12.12 | 21.07 | 36.24 |  | 365 | 4.21 | 12.5 | 2.07 | 7.62 | 61.22
2026-08-15 | 40.04 | 21.6 | 12.37 | 23.34 | 33.08 |  | 352 | 4.36 | 3 | 2.02 | 7.28 | 61.14 | 40.04 | 23 | 12.03 | 22.79 | 36.51 |  | 343 | 8.91 | 12 | 1.92 | 7.56 | 61.08 | 12.12 | 22.05 | 32.21 |  | 343 | 6.14 | 4.5 | 1.96 | 7.46 | 61.1
2026-08-16 | 41.42 | 19 | 12.3 | 22.66 | 36.19 |  | 370 | 6.03 | 0.5 | 1.99 | 6.56 | 61.67 | 41.42 | 19 | 12.85 | 21.01 | 32 |  | 388 | 10.52 | 1 | 2.43 | 7.71 | 61.89 | 13.06 | 21.62 | 35.15 |  | 374 | 5.49 | 7 | 2.35 | 6.76 | 61.51
2026-08-17 | 39.74 | 18.5 | 12.86 | 22.68 | 36.6 |  | 358 | 5.88 | 5.5 | 2.13 | 6.28 | 61.8 | 39.74 | 18.5 | 11.84 | 21.23 | 37.55 |  | 372 | 8.8 | 2 | 2.21 | 7.22 | 61.75 | 12.03 | 21.93 | 37.29 |  | 370 | 7.16 | 0.5 | 2.21 | 7.2 | 61.9
2026-08-18 | 35.45 | 19 | 12.89 | 22.68 | 38.53 |  | 375 | 7 | 3.5 | 2.02 | 7.33 | 61.81 | 35.45 | 19 | 12.38 | 20.62 | 37.88 |  | 389 | 9.48 | 9.5 | 2.23 | 8.92 | 61.59 | 12.23 | 22.17 | 37.59 |  | 395 | 6.96 | 3 | 2.07 | 7.07 | 61.67
2026-08-19 | 40.94 | 18.5 | 12.81 | 22.99 | 33.87 |  | 339 | 6.68 | 24.5 | 1.95 | 7.44 | 61.34 | 40.94 | 18.5 | 11.41 | 22.78 | 37.42 |  | 402 | 11.2 | 28 | 2.12 | 8.22 | 61.09 | 12.75 | 20.97 | 36.56 |  | 363 | 6.6 | 23 | 1.97 | 7.68 | 61.51
2026-08-20 | 39.99 | 18 | 11.07 | 22.13 | 35.16 |  | 383 | 7.04 | 2 | 2.01 | 7.54 | 61.71 | 39.99 | 17.5 | 11.27 | 21.16 | 32.4 |  | 391 | 11.2 | 1.5 | 2.18 | 7.33 | 61.52 | 11.26 | 21.1 | 32.7 |  | 400 | 8.44 | 2 | 2.08 | 7.88 | 61.64
2026-08-21 | 40.12 | 19.63 | 11.89 | 21.11 | 37.22 |  | 359 | 6.76 | 45 | 2.13 | 7.2 | 61.42 | 40.12 | 19.06 | 11.44 | 20.94 | 34.74 |  | 360 | 8.84 | 27 | 2.14 | 6.85 | 61.42 | 11.84 | 22.17 | 33.92 |  | 357 | 7.76 | 14.5 | 2.13 | 6.57 | 60.65
2026-08-22 | 36.48 | 17.74 | 10.27 | 19.06 | 30.28 |  | 371 | 7.95 | 5.5 | 2.22 | 7.9 | 61.41 | 36.48 | 17.32 | 10.42 | 16.69 | 31.46 |  | 365 | 10.44 | 5 | 2.31 | 7.61 | 61.32 | 11.07 | 20.51 | 32.18 |  | 372 | 7.14 | 8.5 | 2.16 | 8.38 | 61.33
2026-08-23 | 39.18 | 19.5 | 10.69 | 20.32 |  |  | 350 | 5.79 | 1.5 | 2.26 | 7.12 | 61.8 | 39.18 | 19.4 | 10.96 | 21.96 |  |  | 356 | 10.63 | 1.5 | 2.06 | 6.63 | 61.22 | 11.02 | 21.32 |  |  | 369 | 8.7 | 2 | 2.13 | 6.92 | 61.6
2026-08-24 | 40.33 | 18.97 | 10.81 | 19.52 |  |  | 336 | 6.71 | 5 | 1.95 | 6.67 | 61.8 | 40.33 | 19.8 | 10.79 | 20.88 |  |  | 327 | 7.56 | 5 | 1.89 | 6.29 | 61.82 | 10.42 | 20.04 |  |  | 336 | 6.28 | 3 | 2.02 | 6.52 | 61.78
2026-08-25 | 40.8 | 18.5 | 10.07 | 18.76 |  |  | 346 | 6.13 | 30 | 2.07 | 8.16 | 61.84 | 40.8 | 18.5 | 10.56 | 17.51 |  |  | 330 | 9.14 | 39 | 2.53 | 6.69 | 61.44 | 11.66 | 18.28 |  |  | 328 | 7.38 | 19.5 | 2.25 | 5.06 | 61.59
2026-08-26 | 39.74 | 18 | 10.32 | 19.44 |  |  | 323 | 9.18 | 17 | 2.03 | 6.54 | 61.79 | 39.74 | 18 | 10.8 | 19.98 |  |  | 332 | 5.7 | 6.5 | 1.97 | 7.31 | 61.99 | 10.09 | 18.94 |  |  | 335 | 8.12 | 14 | 2.11 | 6.63 | 61.72
2026-08-27 | 38.91 | 19 | 9.72 | 20.1 |  |  | 350 | 5.68 | 0.5 | 1.69 | 6.09 | 61.74 | 38.91 | 19 | 9.53 | 19.32 |  |  | 361 | 8.2 | 1.5 | 2.11 | 5.58 | 61.67 | 10.87 | 20.57 |  |  | 357 | 6 | 1 | 2 | 6.03 | 61.76
2026-08-28 | 36.48 | 17.78 | 11.12 |  |  |  | 322 | 5.94 | 0.5 | 2.12 | 5.03 | 61.26 | 36.48 | 18.14 | 11.9 |  |  |  | 322 | 5.7 | 9 | 2.26 | 4.76 | 61.36 | 11.88 |  |  |  | 331 | 6.67 | 2 | 2.05 | 4.99 | 61.39
2026-08-29 | 39.87 | 19.79 |  |  |  |  | 310 | 4.6 |  | 2.116 |  | 61.3 | 39.87 | 20.37 |  |  |  |  | 312 | 8.56 |  | 2.01 |  | 61.37 |  |  |  |  | 303 | 6.12 |  | 1.9998 |  | 61.36
2026-08-30
MIN | 35.45 | 17 | 9.72 | 18.76 | 30.28 | 45.96 | 310 | 3.56 | 0.5 | 1.69 | 5.03 | 60.99 | 35.45 | 17 | 9.53 | 16.69 | 30.94 | 45.52 | 312 | 4.34 | 0.5 | 1.89 | 4.76 | 61.08 | 10.09 | 18.28 | 31.44 | 46.06 | 303 | 4.21 | 0.5 | 1.65 | 4.99 | 6.64
MAX | 42.37 | 21.6 | 14.65 | 24.11 | 38.53 | 45.96 | 387 | 9.64 | 52 | 2.34 | 8.16 | 62.02 | 42.37 | 23 | 12.85 | 22.79 | 37.88 | 45.52 | 402 | 11.2 | 55.5 | 2.53 | 8.92 | 61.99 | 13.14 | 24.49 | 38.95 | 46.06 | 400 | 8.7 | 47.5 | 2.35 | 8.38 | 61.94
AVG | 39.531 | 19.14207 | 11.7775 | 21.58778 | 34.96409 | 45.96 | 350.1724 | 6.069655 | 10.64286 | 2.050931 | 6.597952 | 61.58586 | 39.531 | 19.14724 | 11.56679 | 20.87815 | 34.35045 | 45.52 | 353.6552 | 8.33931 | 13.44643 | 2.131583 | 6.696118 | 61.4831 | 11.92357 | 21.48963 | 35.25364 | 46.06 | 352.1724 | 6.524483 | 10.16071 | 2.089614 | 6.478244 | 59.61414
STDV | 1.420998 | 0.9893807 | 1.140593 | 1.528572 | 2.152506 | #DIV/0! | 19.27632 | 1.533566 | 13.8242 | 0.1380372 | 0.8401251 | 0.2490915 | 1.420998 | 1.188216 | 0.7680907 | 1.369163 | 2.126106 | #DIV/0! | 23.64058 | 1.806878 | 13.6323 | 0.1565448 | 0.9530328 | 0.2168789 | 0.8188936 | 1.334891 | 2.108483 | #DIV/0! | 22.76757 | 1.260245 | 10.67105 | 0.1530962 | 0.9587703 | 10.19192
LAKE CEMENT LIMITED
| QUALITY REPORT (CEM-II/A-L-42.5R) | [28 empty] | Month | 2026-09-01
| CEMENT GRINDING STAGE-CM1 | [11 empty] | CEMENT GRINDING STAGE-CM2 | [11 empty] | CEMENT LOADING STAGE
| CaO % OF LST | % OF LST ADDITION | 1-DAY | 2-DAYS | 7-DAYS | 28-DAYS | Blain | R45 | L/C | SO3 | LOI | CaO | CaO % OF LST | % OF LST ADDITION | 1-DAY | 2-DAYS | 7-DAYS | 28-DAYS | Blain | R45 | L/C | SO3 | LOI | CaO | 1-DAY | 2-DAYS | 7-DAYS | 28-DAYS | Blain | R45 | L/C | SO3 | LOI | CaO
OUM |  |  | Mpa | Mpa | Mpa | Mpa | M2/Kg | % | MM | % | % | % |  |  | Mpa | Mpa | Mpa | Mpa | M2/Kg | % | MM | % | % | % | Mpa | Mpa | Mpa | Mpa | M2/Kg | % | MM | % | % | %
TARGET | < 40 | Max 21% | 12 ± 1 | 21 ± 1 | 33 ± 1 | 46 ± 1 | 390 ± 20 | < 10 | ≤ 10MM | ≤ 3.50 | 7 ± 2% |  | < 40 | Max 21% | 12 ± 1 | 21 ± 1 | 33 ± 1 | 46 ± 1 | 390 ± 20 | < 10 | ≤ 10MM | ≤ 3.50 | 7 ± 2% |  | 12 ± 1 | 21 ± 1 | 33 ± 1 | 46 ± 1 | 390 ± 20 | < 10 | ≤ 10MM | ≤ 3.50 | 7 ± 2%
2026-09-01
2026-09-02
2026-09-03
2026-09-04
2026-09-05
2026-09-06
2026-09-07
2026-09-08
2026-09-09
2026-09-10
2026-09-11
2026-09-12
2026-09-13
2026-09-14
2026-09-15
2026-09-16
2026-09-17
2026-09-18
2026-09-19
2026-09-20
2026-09-21
2026-09-22
2026-09-23
2026-09-24
2026-09-25
2026-09-26
2026-09-27
2026-09-28
2026-09-29
2026-09-30
MIN | 0 | 0 | 0 | 0 | 0 | 0 | 0 | 0 | 0 | 0 | 0 | 0 | 0 | 0 | 0 | 0 | 0 | 0 | 0 | 0 | 0 | 0 | 0 | 0 | 0 | 0 | 0 | 0 | 0 | 0 | 0 | 0 | 0 | 0
MAX | 0 | 0 | 0 | 0 | 0 | 0 | 0 | 0 | 0 | 0 | 0 | 0 | 0 | 0 | 0 | 0 | 0 | 0 | 0 | 0 | 0 | 0 | 0 | 0 | 0 | 0 | 0 | 0 | 0 | 0 | 0 | 0 | 0 | 0
AVG | #DIV/0! | #DIV/0! | #DIV/0! | #DIV/0! | #DIV/0! | #DIV/0! | #DIV/0! | #DIV/0! | #DIV/0! | #DIV/0! | #DIV/0! | #DIV/0! | #DIV/0! | #DIV/0! | #DIV/0! | #DIV/0! | #DIV/0! | #DIV/0! | #DIV/0! | #DIV/0! | #DIV/0! | #DIV/0! | #DIV/0! | #DIV/0! | #DIV/0! | #DIV/0! | #DIV/0! | #DIV/0! | #DIV/0! | #DIV/0! | #DIV/0! | #DIV/0! | #DIV/0! | #DIV/0!
STDV | #DIV/0! | #DIV/0! | #DIV/0! | #DIV/0! | #DIV/0! | #DIV/0! | #DIV/0! | #DIV/0! | #DIV/0! | #DIV/0! | #DIV/0! | #DIV/0! | #DIV/0! | #DIV/0! | #DIV/0! | #DIV/0! | #DIV/0! | #DIV/0! | #DIV/0! | #DIV/0! | #DIV/0! | #DIV/0! | #DIV/0! | #DIV/0! | #DIV/0! | #DIV/0! | #DIV/0! | #DIV/0! | #DIV/0! | #DIV/0! | #DIV/0! | #DIV/0! | #DIV/0! | #DIV/0!
LAKE CEMENT LIMITED
| QUALITY REPORT (CEM-II/A-L-42.5R) | [28 empty] | Month | 2026-10-01
| CEMENT GRINDING STAGE-CM1 | [11 empty] | CEMENT GRINDING STAGE-CM2 | [11 empty] | CEMENT LOADING STAGE
| CaO % OF LST | % OF LST ADDITION | 1-DAY | 2-DAYS | 7-DAYS | 28-DAYS | Blain | R45 | L/C | SO3 | LOI | CaO | CaO % OF LST | % OF LST ADDITION | 1-DAY | 2-DAYS | 7-DAYS | 28-DAYS | Blain | R45 | L/C | SO3 | LOI | CaO | 1-DAY | 2-DAYS | 7-DAYS | 28-DAYS | Blain | R45 | L/C | SO3 | LOI | CaO
OUM |  |  | Mpa | Mpa | Mpa | Mpa | M2/Kg | % | MM | % | % | % |  |  | Mpa | Mpa | Mpa | Mpa | M2/Kg | % | MM | % | % | % | Mpa | Mpa | Mpa | Mpa | M2/Kg | % | MM | % | % | %
TARGET | < 40 | Max 21% | 12 ± 1 | 21 ± 1 | 33 ± 1 | 46 ± 1 | 390 ± 20 | < 10 | ≤ 10MM | ≤ 3.50 | 7 ± 2% |  | < 40 | Max 21% | 12 ± 1 | 21 ± 1 | 33 ± 1 | 46 ± 1 | 390 ± 20 | < 10 | ≤ 10MM | ≤ 3.50 | 7 ± 2% |  | 12 ± 1 | 21 ± 1 | 33 ± 1 | 46 ± 1 | 390 ± 20 | < 10 | ≤ 10MM | ≤ 3.50 | 7 ± 2%
2026-10-01
2026-10-02
2026-10-03
2026-10-04
2026-10-05
2026-10-06
2026-10-07
2026-10-08
2026-10-09
2026-10-10
2026-10-11
2026-10-12
2026-10-13
2026-10-14
2026-10-15
2026-10-16
2026-10-17
2026-10-18
2026-10-19
2026-10-20
2026-10-21
2026-10-22
2026-10-23
2026-10-24
2026-10-25
2026-10-26
2026-10-27
2026-10-28
2026-10-29
2026-10-30
MIN | 0 | 0 | 0 | 0 | 0 | 0 | 0 | 0 | 0 | 0 | 0 | 0 | 0 | 0 | 0 | 0 | 0 | 0 | 0 | 0 | 0 | 0 | 0 | 0 | 0 | 0 | 0 | 0 | 0 | 0 | 0 | 0 | 0 | 0
MAX | 0 | 0 | 0 | 0 | 0 | 0 | 0 | 0 | 0 | 0 | 0 | 0 | 0 | 0 | 0 | 0 | 0 | 0 | 0 | 0 | 0 | 0 | 0 | 0 | 0 | 0 | 0 | 0 | 0 | 0 | 0 | 0 | 0 | 0
AVG | #DIV/0! | #DIV/0! | #DIV/0! | #DIV/0! | #DIV/0! | #DIV/0! | #DIV/0! | #DIV/0! | #DIV/0! | #DIV/0! | #DIV/0! | #DIV/0! | #DIV/0! | #DIV/0! | #DIV/0! | #DIV/0! | #DIV/0! | #DIV/0! | #DIV/0! | #DIV/0! | #DIV/0! | #DIV/0! | #DIV/0! | #DIV/0! | #DIV/0! | #DIV/0! | #DIV/0! | #DIV/0! | #DIV/0! | #DIV/0! | #DIV/0! | #DIV/0! | #DIV/0! | #DIV/0!
STDV | #DIV/0! | #DIV/0! | #DIV/0! | #DIV/0! | #DIV/0! | #DIV/0! | #DIV/0! | #DIV/0! | #DIV/0! | #DIV/0! | #DIV/0! | #DIV/0! | #DIV/0! | #DIV/0! | #DIV/0! | #DIV/0! | #DIV/0! | #DIV/0! | #DIV/0! | #DIV/0! | #DIV/0! | #DIV/0! | #DIV/0! | #DIV/0! | #DIV/0! | #DIV/0! | #DIV/0! | #DIV/0! | #DIV/0! | #DIV/0! | #DIV/0! | #DIV/0! | #DIV/0! | #DIV/0!
LAKE CEMENT LIMITED
| QUALITY REPORT (CEM-II/A-L-42.5R) | [28 empty] | Month | 2026-11-01
| CEMENT GRINDING STAGE-CM1 | [11 empty] | CEMENT GRINDING STAGE-CM2 | [11 empty] | CEMENT LOADING STAGE
| CaO % OF LST | % OF LST ADDITION | 1-DAY | 2-DAYS | 7-DAYS | 28-DAYS | Blain | R45 | L/C | SO3 | LOI | CaO | CaO % OF LST | % OF LST ADDITION | 1-DAY | 2-DAYS | 7-DAYS | 28-DAYS | Blain | R45 | L/C | SO3 | LOI | CaO | 1-DAY | 2-DAYS | 7-DAYS | 28-DAYS | Blain | R45 | L/C | SO3 | LOI | CaO
OUM |  |  | Mpa | Mpa | Mpa | Mpa | M2/Kg | % | MM | % | % | % |  |  | Mpa | Mpa | Mpa | Mpa | M2/Kg | % | MM | % | % | % | Mpa | Mpa | Mpa | Mpa | M2/Kg | % | MM | % | % | %
TARGET | < 40 | Max 21% | 12 ± 1 | 21 ± 1 | 33 ± 1 | 46 ± 1 | 390 ± 20 | < 10 | ≤ 10MM | ≤ 3.50 | 7 ± 2% |  | < 40 | Max 21% | 12 ± 1 | 21 ± 1 | 33 ± 1 | 46 ± 1 | 390 ± 20 | < 10 | ≤ 10MM | ≤ 3.50 | 7 ± 2% |  | 12 ± 1 | 21 ± 1 | 33 ± 1 | 46 ± 1 | 390 ± 20 | < 10 | ≤ 10MM | ≤ 3.50 | 7 ± 2%
2026-11-01
2026-11-02
2026-11-03
2026-11-04
2026-11-05
2026-11-06
2026-11-07
2026-11-08
2026-11-09
2026-11-10
2026-11-11
2026-11-12
2026-11-13
2026-11-14
2026-11-15
2026-11-16
2026-11-17
2026-11-18
2026-11-19
2026-11-20
2026-11-21
2026-11-22
2026-11-23
2026-11-24
2026-11-25
2026-11-26
2026-11-27
2026-11-28
2026-11-29
2026-11-30
MIN | 0 | 0 | 0 | 0 | 0 | 0 | 0 | 0 | 0 | 0 | 0 | 0 | 0 | 0 | 0 | 0 | 0 | 0 | 0 | 0 | 0 | 0 | 0 | 0 | 0 | 0 | 0 | 0 | 0 | 0 | 0 | 0 | 0 | 0
MAX | 0 | 0 | 0 | 0 | 0 | 0 | 0 | 0 | 0 | 0 | 0 | 0 | 0 | 0 | 0 | 0 | 0 | 0 | 0 | 0 | 0 | 0 | 0 | 0 | 0 | 0 | 0 | 0 | 0 | 0 | 0 | 0 | 0 | 0
AVG | #DIV/0! | #DIV/0! | #DIV/0! | #DIV/0! | #DIV/0! | #DIV/0! | #DIV/0! | #DIV/0! | #DIV/0! | #DIV/0! | #DIV/0! | #DIV/0! | #DIV/0! | #DIV/0! | #DIV/0! | #DIV/0! | #DIV/0! | #DIV/0! | #DIV/0! | #DIV/0! | #DIV/0! | #DIV/0! | #DIV/0! | #DIV/0! | #DIV/0! | #DIV/0! | #DIV/0! | #DIV/0! | #DIV/0! | #DIV/0! | #DIV/0! | #DIV/0! | #DIV/0! | #DIV/0!
STDV | #DIV/0! | #DIV/0! | #DIV/0! | #DIV/0! | #DIV/0! | #DIV/0! | #DIV/0! | #DIV/0! | #DIV/0! | #DIV/0! | #DIV/0! | #DIV/0! | #DIV/0! | #DIV/0! | #DIV/0! | #DIV/0! | #DIV/0! | #DIV/0! | #DIV/0! | #DIV/0! | #DIV/0! | #DIV/0! | #DIV/0! | #DIV/0! | #DIV/0! | #DIV/0! | #DIV/0! | #DIV/0! | #DIV/0! | #DIV/0! | #DIV/0! | #DIV/0! | #DIV/0! | #DIV/0!
LAKE CEMENT LIMITED
| QUALITY REPORT (CEM-II/A-L-42.5R) | [28 empty] | Month | 2026-12-01
| CEMENT GRINDING STAGE-CM1 | [11 empty] | CEMENT GRINDING STAGE-CM2 | [11 empty] | CEMENT LOADING STAGE
| CaO % OF LST | % OF LST ADDITION | 1-DAY | 2-DAYS | 7-DAYS | 28-DAYS | Blain | R45 | L/C | SO3 | LOI | CaO | CaO % OF LST | % OF LST ADDITION | 1-DAY | 2-DAYS | 7-DAYS | 28-DAYS | Blain | R45 | L/C | SO3 | LOI | CaO | 1-DAY | 2-DAYS | 7-DAYS | 28-DAYS | Blain | R45 | L/C | SO3 | LOI | CaO
OUM |  |  | Mpa | Mpa | Mpa | Mpa | M2/Kg | % | MM | % | % | % |  |  | Mpa | Mpa | Mpa | Mpa | M2/Kg | % | MM | % | % | % | Mpa | Mpa | Mpa | Mpa | M2/Kg | % | MM | % | % | %
TARGET | < 40 | Max 21% | 12 ± 1 | 21 ± 1 | 33 ± 1 | 46 ± 1 | 390 ± 20 | < 10 | ≤ 10MM | ≤ 3.50 | 7 ± 2% |  | < 40 | Max 21% | 12 ± 1 | 21 ± 1 | 33 ± 1 | 46 ± 1 | 390 ± 20 | < 10 | ≤ 10MM | ≤ 3.50 | 7 ± 2% |  | 12 ± 1 | 21 ± 1 | 33 ± 1 | 46 ± 1 | 390 ± 20 | < 10 | ≤ 10MM | ≤ 3.50 | 7 ± 2%
2026-12-01
2026-12-02
2026-12-03
2026-12-04
2026-12-05
2026-12-06
2026-12-07
2026-12-08
2026-12-09
2026-12-10
2026-12-11
2026-12-12
2026-12-13
2026-12-14
2026-12-15
2026-12-16
2026-12-17
2026-12-18
2026-12-19
2026-12-20
2026-12-21
2026-12-22
2026-12-23
2026-12-24
2026-12-25
2026-12-26
2026-12-27
2026-12-28
2026-12-29
2026-12-30
MIN | 0 | 0 | 0 | 0 | 0 | 0 | 0 | 0 | 0 | 0 | 0 | 0 | 0 | 0 | 0 | 0 | 0 | 0 | 0 | 0 | 0 | 0 | 0 | 0 | 0 | 0 | 0 | 0 | 0 | 0 | 0 | 0 | 0 | 0
MAX | 0 | 0 | 0 | 0 | 0 | 0 | 0 | 0 | 0 | 0 | 0 | 0 | 0 | 0 | 0 | 0 | 0 | 0 | 0 | 0 | 0 | 0 | 0 | 0 | 0 | 0 | 0 | 0 | 0 | 0 | 0 | 0 | 0 | 0
AVG | #DIV/0! | #DIV/0! | #DIV/0! | #DIV/0! | #DIV/0! | #DIV/0! | #DIV/0! | #DIV/0! | #DIV/0! | #DIV/0! | #DIV/0! | #DIV/0! | #DIV/0! | #DIV/0! | #DIV/0! | #DIV/0! | #DIV/0! | #DIV/0! | #DIV/0! | #DIV/0! | #DIV/0! | #DIV/0! | #DIV/0! | #DIV/0! | #DIV/0! | #DIV/0! | #DIV/0! | #DIV/0! | #DIV/0! | #DIV/0! | #DIV/0! | #DIV/0! | #DIV/0! | #DIV/0!
STDV | #DIV/0! | #DIV/0! | #DIV/0! | #DIV/0! | #DIV/0! | #DIV/0! | #DIV/0! | #DIV/0! | #DIV/0! | #DIV/0! | #DIV/0! | #DIV/0! | #DIV/0! | #DIV/0! | #DIV/0! | #DIV/0! | #DIV/0! | #DIV/0! | #DIV/0! | #DIV/0! | #DIV/0! | #DIV/0! | #DIV/0! | #DIV/0! | #DIV/0! | #DIV/0! | #DIV/0! | #DIV/0! | #DIV/0! | #DIV/0! | #DIV/0! | #DIV/0! | #DIV/0! | #DIV/0!

## 42.5N
LAKE CEMENT LIMITED
| QUALITY REPORT (CEM-II/A-L-42.5N) | [29 empty] | Month | 2025-12-01
| CEMENT GRINDING STAGE-CM1 | [12 empty] | CEMENT GRINDING STAGE-CM2 | [11 empty] | CEMENT LOADING STAGE
| CaO % OF LST | % OF LST ADDITION | 1-DAY | 2-DAYS | 7-DAYS | 28-DAYS | Blain | R45 | L/C | SO3 | LOI |  |  | CaO % OF LST | % OF LST ADDITION | 1-DAY | 2-DAYS | 7-DAYS | 28-DAYS | Blain | R45 | L/C | SO3 | LOI |  | 1-DAY | 2-DAYS | 7-DAYS | 28-DAYS | Blain | R45 | L/C | SO3 | LOI
OUM |  |  | Mpa | Mpa | Mpa | Mpa | M2/Kg | % | MM | % | % |  |  |  |  | Mpa | Mpa | Mpa | Mpa | M2/Kg | % | MM | % | % |  | Mpa | Mpa | Mpa | Mpa | M2/Kg | % | MM | % | %
TARGET | < 40 | Max 21% | 10 ± 1 | 18 ± 1 | 30 ± 1 | 45 ± 1 | > 450 | < 10 | ≤ 10MM | ≤ 3.50 | 9 ± 2% |  |  | < 40 | Max 21% | 10 ± 1 | 18 ± 1 | 30 ± 1 | 45 ± 1 | > 450 | < 10 | ≤ 10MM | ≤ 3.50 | 9 ± 2% |  | 10 ± 1 | 18 ± 1 | 30 ± 1 | 45 ± 1 | > 450 | < 10 | ≤ 10MM | ≤ 3.50 | 9 ± 2%
2025-12-01 | -- | -- | -- | -- | -- | -- | -- | -- | -- | -- | -- |  |  | -- | -- | -- | -- | -- | -- | -- | -- | -- | -- | -- |  | -- | -- | -- | -- | -- | -- | -- | -- | --
2025-12-02 | 40.02 | 17 | 7.68 | 18.07 | 33.6 | 46.82 | 391 | 8.84 | 1 | 2.074 | 6.69 |  |  | -- | -- | -- | -- | -- | -- | -- | -- | -- | -- | -- |  | 9.52 | 18.68 | 32.12 | 46.47 | 413 | 6.48 | 1 | 2.175 | 7.07
2025-12-03 |  | -- | -- | -- | -- | -- | -- | -- | -- |  | -- |  |  | -- | -- | -- | -- | -- | -- | -- | -- | -- | -- | -- |  | 8.35 | 17.26 | 33.19 | 44.71 | 442 | 8.84 | 0.5 | 2.07 | 9.06
2025-12-04 | 39.03 | 16.92 | 10.43 | 19.9 | 33.22 | 46.29 | 384 | 11.12 | 0.5 | 2.223 | 7.55 |  |  | -- | -- | -- | -- | -- | -- | -- | -- | -- | -- | -- |  | 9.08 | 19.17 | 34.48 | 46.15 | 405 | 12.38 | 8.5 | 2.14 | 8.72
2025-12-05 | 42.18 | 18.27 | 10.92 | 17.18 | 32.8 | 45.02 | 416 | 8.28 | 1 | 2.32 | 6.29 |  |  | -- | -- | -- | -- | -- | -- | -- | -- | -- | -- | -- |  | -- | -- | -- | -- | -- | -- | -- | -- | --
2025-12-06 | 43.11 | 23.91 | 11.42 | 20.02 | 36.1 | 45.01 | 392 | 8.08 | 1.5 | 2.11 | 7.06 |  |  | -- | -- | -- | -- | -- | -- | -- | -- | -- | -- | -- |  | -- | -- | -- | -- | -- | -- | -- | -- | --
2025-12-07 | -- | -- | -- | -- | -- | -- | -- | -- | -- |  | -- |  |  | -- | -- | -- | -- | -- | -- | -- | -- | -- | -- | -- |  | -- | -- | -- | -- | -- | -- | -- | -- | --
2025-12-08 | 37.88 | 20.3 | 10.11 | 17.18 | 31.16 | 44.59 | 468 | 8.96 | 12 | 2.209 | 10.49 |  |  | -- | -- | -- | -- | -- | -- | -- | -- | -- | -- | -- |  | -- | -- | -- | -- | -- | -- | -- | -- | --
2025-12-09 | 39.48 | 19.75 | 8.45 | 20.29 | 34.8 | 44.26 | 388 | 13.28 | 3 | 1.896 | 6.81 |  |  | -- | -- | -- | -- | -- | -- | -- | -- | -- | -- | -- |  | 10.32 | 21.77 | 32.05 |  | 445 | 9.32 | 0.5 | 2.275 | 9.65
2025-12-10 | 36.69 | 21.05 | 11.22 | 19.62 | 31.71 | 46.32 | 411 | 9.44 | 1.5 | 1.998 | 9 |  |  | 36.69 | 21.05 | 8.83 | 17.78 | 33.75 | 44.96 | 410 | 9.8 | 1.5 | 2.303 | 8.72 |  | -- | -- | -- | -- | -- | -- | -- | -- | --
2025-12-11 | 39.37 | 27.14 | 10.61 | 20.62 | 36.52 | 45.91 | 394 | 7.96 | 1 | 2.35 | 5.76 |  |  | 39.37 | 21.05 | 11.16 | 21.76 | 32.15 | 45.47 | 403 | 8.72 | 1 | 2.09 | 5.39 |  | 10.68 | 20.02 | 36.48 | 46.64 | 405 | 12.8 | 0.5 | 2.1 | 7.9
2025-12-12 | 32.4 | 27.43 | 10.48 | 20.78 | 33.92 | 46.22 | 387 | 10.16 | 1 | 2.4 | 5.8 |  |  | 32.4 | 27.14 | 10.61 | 20.7 | 34.76 | 45.2 | 378 | 10.24 | 0.5 | 2.18 | 5.28 |  | -- | -- | -- | -- | -- | -- | -- | -- | --
2025-12-13 | 37.29 | 27 | 11.47 | 22.82 | 34.61 | 45.37 | 422 | 10.04 | 1 | 2.14 | 6.57 |  |  | -- |  | -- | -- | -- | -- | -- | -- | -- | -- | -- |  | -- | -- | -- | -- | -- | -- | -- | -- | --
2025-12-14 | 38.38 | 27.14 | 10.49 | 17.66 | 34.32 | 45.54 | 393 | 9 | 0.5 | 2.17 | 6.88 |  |  | -- | -- | -- | -- | -- | -- | -- | -- | -- | -- | -- |  | 9.79 | 18.68 | 35.6 | 46.94 | 432 | 10.08 | 0.5 | 2.09 | 8.9
2025-12-15 | 39.41 | 18 | 10.68 | 18.39 | 34.26 | 45.59 | 350 | 10.6 | 1 | 2.13 | 5 |  |  | -- | -- | -- | -- | -- | -- | -- | -- | -- | -- | -- |  | -- | -- | -- | -- | -- | -- | -- | -- | --
2025-12-16 | 38.34 | 27.69 | 9.1 | 17.32 | 27.83 | 44.96 | 432 | 10.6 | 1 | 2.17 | 8.59 |  |  | -- | -- | -- | -- | -- | -- | -- | -- | -- | -- | -- |  | -- | -- | -- | -- | -- | -- | -- | -- | --
2025-12-17 | 37.56 | 16.67 | 10.88 | 19.13 | 31.26 | 44.82 | 420 | 9.76 | 1.5 | 2.19 | 8.45 |  |  | 37.56 | 16.67 | 8.2 | 16.06 | 26.16 | 44.22 | 418 | 11.6 | 72.5 | 2.24 | 9.84 |  | -- | -- | -- | -- | -- | -- | -- | -- | --
2025-12-18 | 38.74 | 18.97 | 10.27 | 21.29 | 34.97 | 46.58 | 407 | 7.56 | 0.5 | 2.239 | 6.8 |  |  | -- | -- | -- | -- | -- | -- | -- | -- | -- |  | -- |  | 10.9 | 20.48 | 35.73 | 46.35 | 387 | 10.8 | 0.5 | 2.25 | 9.46
2025-12-19 | 35.7 | 19.36 | 10.66 | 20.64 | 33.6 | 46.29 | 393 | 8.4 | 1.5 | 2.242 | 6.1 |  |  | 35.7 | 19.36 | 8.52 | 16.08 | 27.35 | 45.76 | 405 | 10.68 | 0.5 | 2.04 | 9.19 |  | -- | -- | -- | -- | -- | -- | -- | -- | --
2025-12-20 | 34.66 | 19.36 | 11.94 | 20.79 | 35.64 | 43.24 | 406 | 6.2 | 16 | 2.29 | 7.47 |  |  | -- | -- | -- | -- | -- | -- | -- | -- | -- | -- | -- |  | -- | -- | -- | -- | -- | -- | -- | -- | --
2025-12-21 | 37.98 | 17.63 | 7.91 | 16.48 | 27.18 | 44.78 | 394 | 8.12 | 0.5 | 2.03 | 7.36 |  |  | -- | -- | -- | -- | -- | -- | -- | -- | -- | -- | -- |  | 11.34 | 18.27 | 34.66 | 44.99 | 404 | 7.72 | 7 | 2.12 | 7.12
2025-12-22 | -- | -- | -- | -- | -- | -- | -- | -- | -- |  | -- |  |  | -- | -- | -- | -- | -- | -- | -- | -- | -- | -- | -- |  | -- | -- | -- | -- | -- | -- | -- | -- | --
2025-12-23 | 36.29 | 16.25 | 10.13 | 20.62 | 32.84 | 46.61 | 389 | 8.56 | 0.5 | 2.198 | 8.42 |  |  | -- | -- | -- | -- | -- | -- | -- | -- | -- | -- | -- |  | 10.51 | 18.73 | 29.83 | 45.59 | 380 | 8.28 | 0.5 | 2.139 | 6.46
2025-12-24 | -- | -- | -- | -- | -- | -- | -- | -- | -- |  | -- |  |  | -- | -- | -- | -- | -- | -- | -- | -- | -- | -- | -- |  | -- | -- | -- | -- | -- | -- | -- | -- | --
2025-12-25 | 42.18 | 18.03 | 10.79 | 18.58 | 35.05 | 45.75 | 367 | 12.28 | 1 | 2.12 | 7.02 |  |  | -- | -- | -- | -- | -- | -- | -- | -- | -- | -- | -- |  | -- | -- | -- | -- | -- | -- | -- | -- | --
2025-12-26 | -- | -- | -- | -- | -- | -- | -- | -- | -- | -- | -- |  |  | -- | -- | -- | -- | -- | -- | -- | -- | -- | -- | -- |  | -- | -- | -- | -- | -- | -- | -- | -- | --
2025-12-27 | -- | -- | -- | -- | -- | -- | -- | -- | -- | -- | -- |  |  | -- | -- | -- | -- | -- | -- | -- | -- | -- | -- | -- |  | -- | -- | -- | -- | -- | -- | -- | -- | --
2025-12-28 | -- | -- | -- | -- | -- | -- | -- | -- | -- | -- | -- |  |  | -- | -- | -- | -- | -- | -- | -- | -- | -- | -- | -- |  | -- | -- | -- | -- | -- | -- | -- | -- | --
2025-12-29 | 37.29 | 16.15 | 10.58 | 18.25 | 33.29 | 47.8 | 370 | 7.04 | 1 | 2.07 | 5.18 |  |  | -- | -- | -- | -- | -- | -- | -- | -- | -- | -- | -- |  | 10.52 | 19.37 | 33.72 | 45.44 | 386 | 10.44 | 0.5 | 1.95 | 5.46
2025-12-30 | 38.38 | 17.18 | 9.83 | 20.41 | 36.18 | 47.32 | 394 | 7.96 | 0.5 | 2.04 | 5.3 |  |  | -- | -- | -- | -- | -- | -- | -- | -- | -- | -- | -- |  | -- | -- | -- | -- | -- | -- | -- | -- | --
2025-12-31 | -- | -- | -- | -- | -- | -- | -- | -- | -- | -- | -- |  |  | -- | -- | -- | -- | -- | -- | -- | -- | -- | -- | -- |  | -- | -- | -- | -- | -- | -- | -- | -- | --
MIN | 32.4 | 16.15 | 7.68 | 16.48 | 27.18 | 43.24 | 350 | 6.2 | 0.5 | 1.896 | 5 |  |  | 32.4 | 16.67 | 8.2 | 16.06 | 26.16 | 44.22 | 378 | 8.72 | 0.5 | 2.04 | 5.28 |  | 8.35 | 17.26 | 29.83 | 44.71 | 380 | 6.48 | 0.5 | 1.95 | 5.46
MAX | 43.11 | 27.69 | 11.94 | 22.82 | 36.52 | 47.8 | 468 | 13.28 | 16 | 2.4 | 10.49 |  |  | 39.37 | 27.14 | 11.16 | 21.76 | 34.76 | 45.76 | 418 | 11.6 | 72.5 | 2.303 | 9.84 |  | 11.34 | 21.77 | 36.48 | 46.94 | 445 | 12.8 | 8.5 | 2.275 | 9.65
AVG | 38.28909 | 20.50909 | 10.275 | 19.36545 | 33.40273 | 45.68591 | 398.5455 | 9.192727 | 2.227273 | 2.164045 | 7.026818 |  |  | 36.344 | 21.054 | 9.464 | 18.476 | 30.834 | 45.122 | 402.8 | 10.208 | 15.2 | 2.1706 | 7.684 |  | 10.101 | 19.243 | 33.786 | 45.92 | 409.9 | 9.714 | 2 | 2.1309 | 7.98
STDV | 2.440037 | 4.145709 | 1.09905 | 1.642909 | 2.422148 | 1.066711 | 24.37549 | 1.68623 | 3.899717 | 0.1206836 | 1.351082 |  |  | 2.584808 | 3.844754 | 1.330462 | 2.635959 | 3.861118 | 0.5861058 | 15.02332 | 1.065608 | 32.03436 | 0.1072231 | 2.181245 |  | 0.909352 | 1.26127 | 2.037745 | 0.7719618 | 23.17302 | 1.99671 | 3.05505 | 0.09202832 | 1.405331
LAKE CEMENT LIMITED
| QUALITY REPORT (CEM-II/A-L-42.5N) | [29 empty] | Month | 2026-01-01
| CEMENT GRINDING STAGE-CM1 | [12 empty] | CEMENT GRINDING STAGE-CM2 | [11 empty] | CEMENT LOADING STAGE
| CaO % OF LST | % OF LST ADDITION | 1-DAY | 2-DAYS | 7-DAYS | 28-DAYS | Blain | R45 | L/C | SO3 | LOI |  |  | CaO % OF LST | % OF LST ADDITION | 1-DAY | 2-DAYS | 7-DAYS | 28-DAYS | Blain | R45 | L/C | SO3 | LOI |  | 1-DAY | 2-DAYS | 7-DAYS | 28-DAYS | Blain | R45 | L/C | SO3 | LOI
OUM |  |  | Mpa | Mpa | Mpa | Mpa | M2/Kg | % | MM | % | % |  |  |  |  | Mpa | Mpa | Mpa | Mpa | M2/Kg | % | MM | % | % |  | Mpa | Mpa | Mpa | Mpa | M2/Kg | % | MM | % | %
TARGET | < 40 | Max 21% | 10 ± 1 | 18 ± 1 | 30 ± 1 | 45 ± 1 | > 450 | < 10 | ≤ 10MM | ≤ 3.50 | 9 ± 2% |  |  | < 40 | Max 21% | 10 ± 1 | 18 ± 1 | 30 ± 1 | 45 ± 1 | > 450 | < 10 | ≤ 10MM | ≤ 3.50 | 9 ± 2% |  | 10 ± 1 | 18 ± 1 | 30 ± 1 | 45 ± 1 | > 450 | < 10 | ≤ 10MM | ≤ 3.50 | 9 ± 2%
2026-01-01 | 39.53 | 19.08 | 10.51 | 20.47 | 36.69 | 45.4 | 430 | 7.2 | 0.5 | 2.4 | 9.12 |  |  | -- | -- | -- | -- | -- | -- | -- | -- | -- | -- | -- |  | -- | -- | -- | -- | -- | -- | -- | -- | --
2026-01-02 | -- | -- | -- | -- | -- | -- | -- | -- | -- |  | -- |  |  | -- | -- | -- | -- | -- | -- | -- | -- | -- | -- | -- |  | -- | -- | -- | -- | -- | -- | -- | -- | --
2026-01-03 | 38.46 | 19.17 | 11.17 | 19.34 | 35.8 | 49.25 | 399 | 9.12 | 0.5 | 2.12 | 7.39 |  |  | -- | -- | -- | -- | -- | -- | -- | -- | -- | -- | -- |  | -- | -- | -- | -- | -- | -- | -- | -- | --
2026-01-04 | 38.99 | 21.31 | 11.73 | 19.64 | 34.21 | 46.96 | 402 | 8.08 | 1 | 2.11 | 7.34 |  |  | -- | -- | -- | -- | -- | -- | -- | -- | -- | -- | -- |  | -- | -- | -- | -- | -- | -- | -- | -- | --
2026-01-05 | 39.1 | 28.33 | 10.92 | 18.89 | 37.16 | 47.31 | 402 | 7.4 | 0.5 | 1.99 | 7.52 |  |  | -- | -- | -- | -- | -- | -- | -- | -- | -- | -- | -- |  | -- | -- | -- | -- | -- | -- | -- | -- | --
2026-01-06 | 26.42 | 22 | 10.71 | 18.11 | 32.57 | 46.22 | 395 | 8.8 | 0.5 | 2.131 | 7.89 |  |  | -- | -- | -- | -- | -- | -- | -- | -- | -- | -- | -- |  | -- | -- | -- | -- | -- | -- | -- | -- | --
2026-01-07 | 38.74 | 20 | 11.9 | 22.45 | 36.44 | 45.82 | 385 | 8.65 | 1 | 2.247 | 7.76 |  |  | -- | -- | -- | -- | -- | -- | -- | -- | -- | -- | -- |  | -- | -- | -- | -- | -- | -- | -- | -- | --
2026-01-08 | -- | -- | -- | -- | -- | -- | -- | -- | -- | -- | -- |  |  | -- | -- | -- | -- | -- | -- | -- | -- | -- | -- | -- |  | -- | -- | -- | -- | -- | -- | -- | -- | --
2026-01-09 | 34.66 | 22 | 12.84 | 21.56 | 36.93 | 46.35 | 391 | 8.96 | 1 | 2.28 | 7.15 |  |  | -- | -- | -- | -- | -- | -- | -- | -- | -- | -- | -- |  | -- | -- | -- | -- | -- | -- | -- | -- | --
2026-01-10 | 37.98 | 18.5 | 11.25 | 20.72 | 32.57 | 47.41 | 404 | 10.72 | 1 | 2.17 | 7.62 |  |  | -- | -- | -- | -- | -- | -- | -- | -- | -- | -- | -- |  | -- | -- | -- | -- | -- | -- | -- | -- | --
2026-01-11 | 35.7 | 18.77 | 10.87 | 17.73 | 32.81 | 47.3 | 364 | 10.56 | 2.5 | 2.33 | 6.84 |  |  | -- | -- | -- | -- | -- | -- | -- | -- | -- | -- | -- |  | -- | -- | -- | -- | -- | -- | -- | -- | --
2026-01-12 | 38.51 | 18.45 | 8.1 | 16.07 | 31.78 | 44.01 | 391 | 7.96 | 1 | 2.17 | 6.74 |  |  | -- | -- | -- | -- | -- | -- | -- | -- | -- | -- | -- |  | -- | -- | -- | -- | -- | -- | -- | -- | --
2026-01-13 | -- | -- | -- | -- | -- | -- | -- | -- | -- |  | -- |  |  | -- | -- | -- | -- | -- | -- | -- | -- | -- | -- | -- |  | -- | -- | -- | -- | -- | -- | -- | -- | --
2026-01-14 | 36.69 | 25 | 11.33 | 17.19 | 37.18 | 45.43 | 387 | 8.76 | 2 | 2.215 | 6.52 |  |  | -- | -- | -- | -- | -- | -- | -- | -- | -- | -- | -- |  | -- | -- | -- | -- | -- | -- | -- | -- | --
2026-01-15 | 39.37 | 19.39 | 11.78 | 21.64 | 34.92 | 45.43 | 422 | 8 | 1 | 2.24 | 8.26 |  |  | -- | -- | -- | -- | -- | -- | -- | -- | -- | -- | -- |  | -- | -- | -- | -- | -- | -- | -- | -- | --
2026-01-16 | 32.4 | 18.07 | 10.68 | 18.64 | 29.58 | 44.78 | 399 | 8.08 | 0.5 | 2.34 | 7.96 |  |  | -- | -- | -- | -- | -- | -- | -- | -- | -- | -- | -- |  | -- | -- | -- | -- | -- | -- | -- | -- | --
2026-01-17 | -- | -- | -- | -- | -- | -- | -- | -- | -- |  | -- |  |  | -- | -- | -- | -- | -- | -- | -- | -- | -- | -- | -- |  | -- | -- | -- | -- | -- | -- | -- | -- | --
2026-01-18 | 39.47 | 24 | 9.66 | 17.28 | 32.06 | 46.16 | 403 | 7.64 | 1 | 2.62 | 8.15 |  |  | -- | -- | -- | -- | -- | -- | -- | -- | -- | -- | -- |  | -- | -- | -- | -- | -- | -- | -- | -- | --
2026-01-19 | -- | -- | -- | -- | -- | -- | -- | -- | -- |  | -- |  |  | -- | -- | -- | -- | -- | -- | -- | -- | -- | -- | -- |  | -- | -- | -- | -- | -- | -- | -- | -- | --
2026-01-20 | -- | -- | -- | -- | -- | -- | -- | -- | -- |  | -- |  |  | -- | -- | -- | -- | -- | -- | -- | -- | -- | -- | -- |  | 10.93 | 19.53 | 31.06 | 46.93 | 421 | 7.6 | 0.5 | 2.39 | 8.37
2026-01-21 | -- | -- | -- | -- | -- | -- | -- | -- | -- |  | -- |  |  | -- | -- | -- | -- | -- | -- | -- | -- | -- | -- | -- |  | 10.08 | 21.26 | 34.84 | 45.08 | 389 | 10.4 | 1 | 2.21 | 7.05
2026-01-22 | 38.46 | 20 | 11.18 | 20.6 | 32.82 | 46.14 | 375 | 8.92 | 1 | 2.37 | 6.58 |  |  | -- |  | -- | -- | -- | -- | -- | -- | -- | -- | -- |  | -- | -- | -- | -- | -- | -- | -- |  | --
2026-01-23 | 38.99 | 28.85 | 10.15 | 19.73 | 32.69 | 45.14 | 373 | 9.64 | 0.5 | 2.14 | 6.14 |  |  | -- | -- | -- | -- | -- | -- | -- | -- | -- | -- | -- |  | -- | -- | -- | -- | -- | -- | -- |  | --
2026-01-24 | 39.1 | 16.98 | 9.83 | 18.79 | 30.73 | 44.68 | 385 | 10.04 | 0.5 | 2.18 | 7.51 |  |  | 38.07 | 15.36 | 9.64 | 16.46 | 26.82 | 46.08 | 398 | 9.44 | 1 | 2.1 | 10.86 |  | 11.43 | 17.36 | 27.96 | 44.55 | 398 | 8.92 | 4.5 | 2.23 | 8.09
2026-01-25 | -- | -- | -- | -- | -- | -- | -- | -- | -- |  | -- |  |  | -- | -- | -- | -- | -- | -- | -- | -- | -- | -- | -- |  | -- | -- | -- | -- | -- | -- | -- |  | --
2026-01-26 | 38.46 | 15.26 | 11.92 | 20.47 | 30.8 | 45.58 | 392 | 9.16 | 0.5 | 2.38 | 7.8 |  |  | -- | -- | -- | -- | -- | -- | -- | -- | -- | -- | -- |  | 12.56 | 20.64 | 34.9 | 45.1 | 411 | 7.28 | 1 | 2.3 | 8.36
2026-01-27 | 38.99 | 20 | 12.83 | 20.53 | 33.83 | 44.5 | 377 | 11.8 | 0.5 | 2.52 | 5.48 |  |  | -- | -- | -- | -- | -- | -- | -- | -- | -- | -- | -- |  | 11.22 | 21.18 | 40.47 | 44.69 | 381 | 10.28 | 0.5 | 2.04 | 6.85
2026-01-28 | [13 empty] | -- | -- | -- | -- | -- | -- | -- | -- | -- | -- | -- |  | -- | -- | -- | -- | -- | -- | -- |  | --
2026-01-29 | 39.1 | 20.51 | 11.77 | 20.34 | 34.34 | 44.74 | 372 | 6.2 | 1 | 2.65 | 8.15 |  |  | -- | -- | -- | -- | -- | -- | -- | -- | -- | -- | -- |  | 12.71 | 21.2 | 37.46 | 44.03 | 346 | 31.2 | 1 | 2.57 | 8.17
2026-01-30 | 38.99 | 18.92 | 11.35 | 21.03 | 36.66 | 45.16 | 358 | 6.8 | 1 | 2.21 | 6.64 |  |  | -- | -- | -- | -- | -- | -- | -- | -- | -- | -- | -- |  | -- | -- | -- | -- | -- | -- | -- |  | --
2026-01-31 | 39.1 | 26 | 9.89 | 22.97 | 35.6 | 45.97 | 361 | 9.68 | 0.5 | 2.17 | 8.21 |  |  | -- | -- | -- | -- | -- | -- | -- | -- | -- | -- | -- |  | 11.18 | 21.09 | 34.45 | 47.18 | 378 | 8.2 | 1 | 2.22 | 7.69
MIN | 26.42 | 15.26 | 8.1 | 16.07 | 29.58 | 44.01 | 358 | 6.2 | 0.5 | 1.99 | 5.48 |  |  | 38.07 | 15.36 | 9.64 | 16.46 | 26.82 | 46.08 | 398 | 9.44 | 1 | 2.1 | 10.86 |  | 10.08 | 17.36 | 27.96 | 44.03 | 346 | 7.28 | 0.5 | 2.04 | 6.85
MAX | 39.53 | 28.85 | 12.84 | 22.97 | 37.18 | 49.25 | 430 | 11.8 | 2.5 | 2.65 | 9.12 |  |  | 38.07 | 15.36 | 9.64 | 16.46 | 26.82 | 46.08 | 398 | 9.44 | 1 | 2.1 | 10.86 |  | 12.71 | 21.26 | 40.47 | 47.18 | 421 | 31.2 | 4.5 | 2.57 | 8.37
AVG | 37.60045 | 20.93591 | 11.01682 | 19.73591 | 34.00773 | 45.89727 | 389.4091 | 8.735 | 0.8863636 | 2.271955 | 7.398636 |  |  | 38.07 | 15.36 | 9.64 | 16.46 | 26.82 | 46.08 | 398 | 9.44 | 1 | 2.1 | 10.86 |  | 11.44429 | 20.32286 | 34.44857 | 45.36571 | 389.1429 | 11.98286 | 1.357143 | 2.28 | 7.797143
STDV | 3.060408 | 3.51845 | 1.079089 | 1.770635 | 2.325404 | 1.206242 | 18.34759 | 1.345411 | 0.5101778 | 0.1670174 | 0.8312658 |  |  | #DIV/0! | #DIV/0! | #DIV/0! | #DIV/0! | #DIV/0! | #DIV/0! | #DIV/0! | #DIV/0! | #DIV/0! | #DIV/0! | #DIV/0! |  | 0.9213189 | 1.442136 | 4.067499 | 1.210852 | 24.57254 | 8.560774 | 1.40577 | 0.1659317 | 0.6240383
LAKE CEMENT LIMITED
| QUALITY REPORT (CEM-II/A-L-42.5N) | [29 empty] | Month | 2026-02-01
| CEMENT GRINDING STAGE-CM1 | [12 empty] | CEMENT GRINDING STAGE-CM2 | [11 empty] | CEMENT LOADING STAGE
| CaO % OF LST | % OF LST ADDITION | 1-DAY | 2-DAYS | 7-DAYS | 28-DAYS | Blain | R45 | L/C | SO3 | LOI |  |  | CaO % OF LST | % OF LST ADDITION | 1-DAY | 2-DAYS | 7-DAYS | 28-DAYS | Blain | R45 | L/C | SO3 | LOI |  | 1-DAY | 2-DAYS | 7-DAYS | 28-DAYS | Blain | R45 | L/C | SO3 | LOI
OUM |  |  | Mpa | Mpa | Mpa | Mpa | M2/Kg | % | MM | % | % |  |  |  |  | Mpa | Mpa | Mpa | Mpa | M2/Kg | % | MM | % | % |  | Mpa | Mpa | Mpa | Mpa | M2/Kg | % | MM | % | %
TARGET | < 40 | Max 21% | 10 ± 1 | 18 ± 1 | 30 ± 1 | 45 ± 1 | > 450 | < 10 | ≤ 10MM | ≤ 3.50 | 9 ± 2% |  |  | < 40 | Max 21% | 10 ± 1 | 18 ± 1 | 30 ± 1 | 45 ± 1 | > 450 | < 10 | ≤ 10MM | ≤ 3.50 | 9 ± 2% |  | 10 ± 1 | 18 ± 1 | 30 ± 1 | 45 ± 1 | > 450 | < 10 | ≤ 10MM | ≤ 3.50 | 9 ± 2%
2026-02-01 | 39.45 | 20.98 | 10.78 | 21.68 | 35.7 | 44.44 | 343 | 9.24 | 0.5 | 2.07 | 6.16 |  |  | -- | -- | -- | -- | -- | -- | -- | -- | -- | -- | -- |  | 10.75 | 21.21 | 32.16 | 42.15 | 362 | 7.64 | 1 | 2.07 | 8.24
2026-02-02 | 38.56 | 26.06 | 11.98 | 22.7 | 33.74 | 44.46 | 361 | 10.92 | 0.5 | 2.33 | 6.3 |  |  | -- | -- | -- | -- | -- | -- | -- | -- | -- | -- | -- |  | -- | -- | -- | -- | -- | -- | -- |  | --
2026-02-03 | 39.21 | 27 | 11.95 | 20.56 | 38.84 | 44.86 | 364 | 10.12 | 1 | 2.125 | 8.63 |  |  | -- | -- | -- | -- | -- | -- | -- | -- | -- | -- | -- |  | -- | -- | -- | -- | -- | -- | -- |  | --
2026-02-04 | 38.17 | 26 | 11.04 | 22.28 | 32.9 | 44.15 | 353 | 8.76 | 1 | 2.224 | 7.52 |  |  | -- | -- | -- | -- | -- | -- | -- | -- | -- | -- | -- |  | 9.91 | 20.74 | 34.06 | 44.17 | 387 | 10.8 | 1 | 2.0745 | 8.25
2026-02-05 | 33.93 | 26 | 11.9 | 21.93 | 34.02 | 43.27 | 388 | 8.6 | 1.5 | 2.13 | 6.79 |  |  | -- | -- | -- | -- | -- | -- | -- | -- | -- | -- | -- |  | -- | -- | -- | -- | -- | -- | -- |  | --
2026-02-06 | 38.61 | 22.93 | 12.36 | 21.08 | 35.42 | 45.8 | 389 | 9.52 | 0.5 | 2.05 | 7.23 |  |  | -- | -- | -- | -- | -- | -- | -- | -- | -- | -- | -- |  | -- | -- | -- | -- | -- | -- | -- |  | --
2026-02-07 | 38.69 | 18.21 | 10.33 | 19.48 | 36.75 | 45.34 | 410 | 9.2 | 0.5 | 2.3 | 9.5 |  |  | -- | -- | -- | -- | -- | -- | -- | -- | -- | -- | -- |  | -- | -- | -- | -- | -- | -- | -- |  | --
2026-02-08 | 39.8 | 26 | 12.28 | 20.22 | 32.76 | 44.7 | 395 | 8.56 | 1 | 2.23 | 12.01 |  |  | -- | -- | -- | -- | -- | -- | -- | -- | -- | -- | -- |  | 11.53 | 21.65 | 34.94 | 46.93 | 401 | 8.96 | 0.5 | 2.12 | 9.45
2026-02-09 | 39.1 | 24.26 | 10.11 | 19.65 | 32.76 | 45.41 | 376 | 6.6 | 0.5 | 2.07 | 9.68 |  |  | -- | -- | -- | -- | -- | -- | -- | -- | -- | -- | -- |  | 11.24 | 20.93 | 33.88 | 47.89 | 390 | 11.36 | 0.5 | 2.06 | 8.83
2026-02-10 | -- | -- | -- | -- | -- | -- | -- | -- | -- |  | -- |  |  | -- | -- | -- | -- | -- | -- | -- | -- | -- | -- | -- |  | 11.52 | 21.27 | 33.88 | 45.29 | 402 | 8.48 | 0.5 | 2.34 | 8.81
2026-02-11 | 35.4 | 22 | 10.95 | 19.87 | 34.52 | 44.18 | 415 | 10.8 | 1 | 2.056 | 8.65 |  |  | -- | -- | -- | -- | -- | -- | -- | -- | -- | -- | -- |  | 11.64 | 20.39 | 32.4 | 44.78 | 434 | 8.84 | 0.5 | 2.192 | 8.84
2026-02-12 | 38.61 | 26.8 | 10.87 | 20.94 | 33.64 | 46.37 | 413 | 10 | 0.5 | 2.21 | 7.81 |  |  | -- | -- | -- | -- | -- | -- | -- | -- | -- | -- | -- |  | 10.57 | 18.62 | 33.44 | 44.86 | 383 | 8.64 | 1 | 2.12 | 10.11
2026-02-13 | 38.69 | 25 | 10.8 | 19.65 | 34.26 | 46.52 | 408 | 9.6 | 0.5 | 2.21 | 8.79 |  |  | -- | -- | -- | -- | -- | -- | -- | -- | -- | -- | -- |  | -- | -- | -- | -- | -- | -- | -- |  | --
2026-02-14 | 38.52 | 22.28 | 10.4 | 18.24 | 34.41 | 43.97 | 411 | 8.72 | 0.5 | 2.15 | 7.2 |  |  | -- | -- | -- | -- | -- | -- | -- | -- | -- | -- | -- |  | -- | -- | -- | -- | -- | -- | -- |  | --
2026-02-15 | 35.3 | 26 | 8.13 | 19.33 | 31.1 | 44.37 | 443 | 8.8 | 0.5 | 2.25 | 11.45 |  |  | -- | -- | -- | -- | -- | -- | -- | -- | -- | -- | -- |  | 9.88 | 17.55 | 31.58 | 44.86 | 353 | 7.68 | 0.5 | 2.39 | 11.05
2026-02-16 | 37.03 | 26.84 | 10.08 | 20.14 | 33.42 | 44.59 | 374 | 6.2 | 0.5 | 2.19 | 9.23 |  |  | -- | -- | -- | -- | -- | -- | -- | -- | -- | -- | -- |  | -- | -- | -- | -- | -- | -- | -- |  | --
2026-02-17 | 40.74 | 26 | 10.08 | 18.41 | 32.81 | 44.3 | 411 | 8.96 | 0.5 | 2.248 | 9.61 |  |  | 40.74 | 26 | 10.38 | 17.85 | 31.58 | 45.11 | 418 | 9.68 | 0.5 | 2.35 | 9.82 |  | -- | -- | -- | -- | -- | -- | -- |  | --
2026-02-18 | 34.4 | 26 | 9.78 | 18.77 | 33.14 | 45.21 | 396 | 9 | 0.5 | 2.192 | 9.02 |  |  | -- | -- | -- | -- | -- | -- | -- | -- | -- | -- | -- |  | -- | -- | -- | -- | -- | -- | -- |  | --
2026-02-19 | -- | -- | -- | -- | -- | -- | -- | -- | -- |  | -- |  |  | -- | -- | -- | -- | -- | -- | -- | -- | -- | -- | -- |  | -- | -- | -- | -- | -- | -- | -- |  | --
2026-02-20 | -- | -- | -- | -- | -- | -- | -- | -- | -- |  | -- |  |  | -- | -- | -- | -- | -- | -- | -- | -- | -- | -- | -- |  | 9.99 | 19.1 | 29.24 | 45.08 | 408 | 8.48 | 0.5 | 2.11 | 9.31
2026-02-21 | 38.56 | 26.51 | 8.95 | 17.15 | 33.27 | 43.22 | 411 | 10.08 | 0.5 | 2.06 | 8.12 |  |  | -- | -- | -- | -- | -- | -- | -- | -- | -- | -- | -- |  | 10.39 | 18.87 | 31.16 | 47.57 | 419 | 10.12 | 0.5 | 2.24 | 9.15
2026-02-22 | 37.98 | 25.2 | 8.22 | 15.82 | 27.02 | 45.43 | 374 | 8.36 | 1 | 2.08 | 10.9 |  |  | -- | -- | -- | -- | -- | -- | -- | -- | -- | -- | -- |  | 8.28 | 15.12 | 28.59 | 46.11 | 396 | 10.28 | 0.5 | 2.1 | 10.82
2026-02-23 | 35.7 | 25 | 9.66 | 18.53 | 29.31 | 46.09 | 405 | 7.96 | 0.5 | 1.95 | 8.74 |  |  | -- | -- | -- | -- | -- | -- | -- | -- | -- | -- | -- |  | 9.39 | 19.32 | 32.96 | 47.06 | 396 | 9.16 | 0.5 | 2.05 | 8.41
2026-02-24 | 38.51 | 25 | 10.03 | 17.66 | 32.39 | 44.54 | 412 | 10.56 | 0.5 | 2.385 | 8.86 |  |  | -- | -- | -- | -- | -- | -- | -- | -- | -- | -- | -- |  | -- | -- | -- | -- | -- | -- | -- |  | --
2026-02-25 | -- | -- | -- | -- | -- | -- | -- | -- | -- |  | -- |  |  | -- | -- | -- | -- | -- | -- | -- | -- | -- | -- | -- |  | -- | -- | -- | -- | -- | -- | -- |  | --
2026-02-26 | -- | -- | -- | -- | -- | -- | -- | -- | -- |  | -- |  |  | -- | -- | -- | -- | -- | -- | -- | -- | -- | -- | -- |  | 9.97 | 19.71 | 33.82 | 45.41 | 405 | 8.64 | 1 | 2.37 | 6.38
2026-02-27 | 38.09 | 25.14 | 9.7 | 18.92 | 33.14 | 46.8 | 385 | 8.48 | 0.5 | 2.01 | 5.7 |  |  | -- | -- | -- | -- | -- | -- | -- | -- | -- | -- | -- |  | -- | -- | -- | -- | -- | -- | -- |  | --
2026-02-28 | 39.82 | 26 | 9.44 | 19.69 | 37.87 | 45.05 | 403 | 8.8 | 0.5 | 2.12 | 9.11 |  |  | -- | -- | -- | -- | -- | -- | -- | -- | -- | -- | -- |  | -- | -- | -- | -- | -- | -- | -- |  | --
MIN | 33.93 | 18.21 | 8.13 | 15.82 | 27.02 | 43.22 | 343 | 6.2 | 0.5 | 1.95 | 5.7 |  |  | 40.74 | 26 | 10.38 | 17.85 | 31.58 | 45.11 | 418 | 9.68 | 0.5 | 2.35 | 9.82 |  | 8.28 | 15.12 | 28.59 | 42.15 | 353 | 7.64 | 0.5 | 2.05 | 6.38
MAX | 40.74 | 27 | 12.36 | 22.7 | 38.84 | 46.8 | 443 | 10.92 | 1.5 | 2.385 | 12.01 |  |  | 40.74 | 26 | 10.38 | 17.85 | 31.58 | 45.11 | 418 | 9.68 | 0.5 | 2.35 | 9.82 |  | 11.64 | 21.65 | 34.94 | 47.89 | 434 | 11.36 | 1 | 2.39 | 11.05
AVG | 37.95087 | 24.83522 | 10.42696 | 19.68261 | 33.61696 | 44.91609 | 393.0435 | 9.036522 | 0.6521739 | 2.158261 | 8.565652 |  |  | 40.74 | 26 | 10.38 | 17.85 | 31.58 | 45.11 | 418 | 9.68 | 0.5 | 2.35 | 9.82 |  | 10.38923 | 19.57538 | 32.47 | 45.55077 | 395.0769 | 9.16 | 0.6538462 | 2.172038 | 9.05
STDV | 1.802503 | 2.173809 | 1.177974 | 1.675547 | 2.504259 | 0.9583876 | 23.90222 | 1.156227 | 0.279398 | 0.1080321 | 1.620291 |  |  | #DIV/0! | #DIV/0! | #DIV/0! | #DIV/0! | #DIV/0! | #DIV/0! | #DIV/0! | #DIV/0! | #DIV/0! | #DIV/0! | #DIV/0! |  | 0.9705021 | 1.81142 | 1.908429 | 1.564494 | 21.48434 | 1.147984 | 0.2401922 | 0.1230685 | 1.206883
LAKE CEMENT LIMITED
| QUALITY REPORT (CEM-II/A-L-42.5N) | [29 empty] | Month | 2026-03-01
| CEMENT GRINDING STAGE-CM1 | [12 empty] | CEMENT GRINDING STAGE-CM2 | [11 empty] | CEMENT LOADING STAGE
| CaO % OF LST | % OF LST ADDITION | 1-DAY | 2-DAYS | 7-DAYS | 28-DAYS | Blain | R45 | L/C | SO3 | LOI |  |  | CaO % OF LST | % OF LST ADDITION | 1-DAY | 2-DAYS | 7-DAYS | 28-DAYS | Blain | R45 | L/C | SO3 | LOI |  | 1-DAY | 2-DAYS | 7-DAYS | 28-DAYS | Blain | R45 | L/C | SO3 | LOI
OUM |  |  | Mpa | Mpa | Mpa | Mpa | M2/Kg | % | MM | % | % |  |  |  |  | Mpa | Mpa | Mpa | Mpa | M2/Kg | % | MM | % | % |  | Mpa | Mpa | Mpa | Mpa | M2/Kg | % | MM | % | %
TARGET | < 40 | Max 21% | 10 ± 1 | 18 ± 1 | 30 ± 1 | 45 ± 1 | > 450 | < 10 | ≤ 10MM | ≤ 3.50 | 9 ± 2% |  |  | < 40 | Max 21% | 10 ± 1 | 18 ± 1 | 30 ± 1 | 45 ± 1 | > 450 | < 10 | ≤ 10MM | ≤ 3.50 | 9 ± 2% |  | 10 ± 1 | 18 ± 1 | 30 ± 1 | 45 ± 1 | > 450 | < 10 | ≤ 10MM | ≤ 3.50 | 9 ± 2%
2026-03-01 | 34.66 | 28.5 | 9.9 | 16.91 | 34.61 | 45.59 | 405 | 8.6 | 0.5 | 2.12 | 8.7 |  |  | -- | -- | -- | -- | -- | -- | -- | -- | -- | -- | -- |  | 10.33 | 17.38 | 34.86 | 45.86 | 425 | 6.4 | 0.5 | 2.25 | 9.34
2026-03-02 | 37.98 | 28.5 | 9.02 | 20.11 | 33.25 | 44.86 | 389 | 9.72 | 0.5 | 2.3 | 7.22 |  |  | -- | -- | -- | -- | -- | -- | -- | -- | -- | -- | -- |  | -- | -- | -- | -- | -- | -- | -- |  | --
2026-03-03 | 35.7 | 29.77 | 10.79 | 18.54 | 35.59 | 45.23 | 378 | 11.48 | 0.5 | 2.267 | 7.35 |  |  | -- | -- | -- | -- | -- | -- | -- | -- | -- | -- | -- |  | 10.04 | 16.26 | 33.19 | 44.38 | 424 | 9.84 | 0.5 | 2.16 | 8.9
2026-03-04 | 38.51 | 25.94 | 10.14 | 19.82 | 33.09 | 45.13 | 411 | 10 | 1 | 2.27 | 7.02 |  |  | -- | -- | -- | -- | -- | -- | -- | -- | -- | -- | -- |  | 10.91 | 19.87 | 31.2 | 44.53 | 418 | 10.92 | 0.5 | 2.32 | 7.31
2026-03-05 | -- | -- | -- | -- | -- | -- | -- | -- | -- |  | -- |  |  | -- | -- | -- | -- | -- | -- | -- | -- | -- | -- | -- |  | -- | -- | -- | -- | -- | -- | -- |  | --
2026-03-06 | 38.29 | 22.52 | 8.02 | 17.89 | 33.51 | 45.49 | 415 | 9.68 | 0.5 | 1.81 | 6.39 |  |  | -- | -- | -- | -- | -- | -- | -- | -- | -- | -- | -- |  | 10.08 | 20.99 | 34.67 | 45.64 | 407 | 8.08 | 0.5 | 2.22 | 7.86
2026-03-07 | 37.27 | 26 | 10.79 | 19.65 | 32.01 | 46.82 | 442 | 9.2 | 0.5 | 2.55 | 7.29 |  |  | -- | -- | -- | -- | -- | -- | -- | -- | -- | -- | -- |  | 10.4 | 19.93 | 36.72 | 45.86 | 402 | 9.72 | 1.5 | 2.74 | 6.78
2026-03-08 | 35.53 | 25 | 11.52 | 19.62 | 33.03 | 45.32 | 403 | 10.36 | 1 | 2.406 | 7.46 |  |  | -- | -- | -- | -- | -- | -- | -- | -- | -- | -- | -- |  | 11.69 | 19.06 | 37.2 | 47.53 | 417 | 9.76 | 0.5 | 2.29 | 7.88
2026-03-09 | -- | -- | -- | -- | -- | -- | -- | -- | -- |  | -- |  |  | -- | -- | -- | -- | -- | -- | -- | -- | -- | -- | -- |  | 10.03 | 20.83 | 33.91 | 45.88 | 425 | 9.2 | 0.5 | 2.303 | 7.09
2026-03-10 | 38.42 | 27.99 | 10.82 | 18.8 | 32.51 | 45.48 | 385 | 8.96 | 1 | 2.26 | 7.62 |  |  | -- | -- | -- | -- | -- | -- | -- | -- | -- | -- | -- |  | -- | -- | -- | -- | -- | -- | -- |  | --
2026-03-11 | -- | -- | -- | -- | -- | -- | -- | -- | -- |  | -- |  |  | -- | -- | -- | -- | -- | -- | -- | -- | -- | -- | -- |  | -- | -- | -- | -- | -- | -- | -- |  | --
2026-03-12 | -- | -- | -- | -- | -- | -- | -- | -- | -- |  | -- |  |  | -- | -- | -- | -- | -- | -- | -- | -- | -- | -- | -- |  | 10.66 | 20.31 | 47.28 | 45.84 | 363 | 13.4 | 96 | 2.07 | 5.83
2026-03-13 | 39.15 | 26 | 10.64 | 19.35 | 35.51 | 45.04 | 373 | 7.6 | 0.5 | 2.07 | 6.55 |  |  | -- | -- | -- | -- | -- | -- | -- | -- | -- | -- | -- |  | -- | -- | -- | -- | -- | -- | -- |  | --
2026-03-14 | -- | -- | -- | -- | -- | -- | -- | -- | -- |  | -- |  |  | -- | -- | -- | -- | -- | -- | -- | -- | -- | -- | -- |  | -- | -- | -- | -- | -- | -- | -- |  | --
2026-03-15 | 37.42 | 26 | 11.93 | 19.32 | 30.84 | 45.24 | 378 | 9.8 | 0.5 | 2.056 | 6.89 |  |  | -- | -- | -- | -- | -- | -- | -- | -- | -- | -- | -- |  | 11.64 | 20 | 30.89 | 45.86 | 351 | 9.68 | 0.5 | 2.0745 | 6.79
2026-03-16 | -- | -- | -- | -- | -- | -- | -- | -- | -- |  | -- |  |  | -- | -- | -- | -- | -- | -- | -- | -- | -- | -- | -- |  | -- | -- | -- | -- | -- | -- | -- |  | --
2026-03-17 | 35.93 | 26.49 | 12.13 | 20.84 | 30.36 | 45.43 | 416 | 10.02 | 1.5 | 2.11 | 7.88 |  |  | -- | -- | -- | -- | -- | -- | -- | -- | -- | -- | -- |  | -- | -- | -- | -- | -- | -- | -- |  | --
2026-03-18 | 37.15 | 23.68 | 11.12 | 22.95 | 32.96 | 44.42 | 405 | 9.52 | 0.5 | 1.99 | 8.06 |  |  | -- | -- | -- | -- | -- | -- | -- | -- | -- | -- | -- |  | 12.48 | 23.23 | 32.3 | 45.21 | 398 | 10.2 | 0.5 | 1.98 | 6.17
2026-03-19 | -- | -- | -- | -- | -- | -- | -- | -- | -- |  | -- |  |  | -- | -- | -- | -- | -- | -- | -- | -- | -- | -- | -- |  | -- | -- | -- | -- | -- | -- | -- |  | --
2026-03-20 | 38.42 | 23.11 | 10.6 | 19.44 | 33.73 | 45.32 | 407 | 12.56 | 0.5 | 2.3 | 7.09 |  |  | 38.22 | 23.11 | 9.6 | 18.43 | 34.46 | 45.77 | 407 | 12.56 | 1 | 2.33 | 6.9 |  | 8.98 | 19.8 | 34.22 | 45.36 | 410 | 11.48 | 0.5 | 2.293 | 6.53
2026-03-21 | -- | -- | -- | -- | -- | -- | -- | -- | -- |  | -- |  |  | -- | -- | -- | -- | -- | -- | -- | -- | -- | -- | -- |  | 9.9 | 19.82 | 35.46 | 45.27 | 383 | 11.36 | 0.5 | 2.1 | 6.59
2026-03-22 | 36.89 | 23.02 | 9.16 | 18.44 | 30.9 | 45.77 | 392 | 10.44 | 0.5 | 2.05 | 8.21 |  |  | -- | -- | -- | -- | -- | -- | -- | -- | -- | -- | -- |  | 10.14 | 18.44 | 32.97 | 46.34 | 384 | 11.52 | 0.5 | 2.34 | 6.91
2026-03-23 | -- | -- | -- | -- | -- | -- | -- | -- | -- |  | -- |  |  | 38.22 | 23.26 | 9.54 | 18.09 | 31.36 | 44.17 | 387 | 10.72 | 0.5 | 2.13 | 8.32 |  | 10.28 | 19.03 | 32.94 | 46.08 | 342 | 13.64 | 0.5 | 2.23 | 7.58
2026-03-24 | -- | -- | -- | -- | -- | -- | -- | -- | -- |  | -- |  |  | -- | -- | -- | -- | -- | -- | -- | -- | -- | -- | -- |  | -- | -- | -- | -- | -- | -- | -- | -- | --
2026-03-25 | 38.51 | 25 | 9.7 | 18.93 | 31.92 | 44.96 | 394 | 11.36 | 1 | 2.11 | 5.76 |  |  | -- | -- | -- | -- | -- | -- | -- | -- | -- | -- | -- |  | 9.57 | 20.54 | 32.3 | 45.85 | 430 | 9.34 | 0.5 | 2.12 | 7.22
2026-03-26 | -- | -- | -- | -- | -- | -- | -- | -- | -- | -- | -- |  |  | -- | -- | -- | -- | -- | -- | -- | -- | -- | -- | -- |  | 10.4 | 20.42 | 32.93 | 45.78 | 435 | 9.96 | 0.5 | 2.13 | 7.54
2026-03-27 | 38.29 | 25.4 | 8.5 | 19.73 | 34.26 | 49.98 | 421 | 10.96 | 0.5 | 2.36 | 6.19 |  |  | -- | -- | -- | -- | -- | -- | -- | -- | -- | -- | -- |  | -- | -- | -- | -- | -- | -- | -- | -- | --
2026-03-28 | 36.88 | 30 | 9.58 | 19.01 | 32.99 | 46.55 | 346 | 9.16 | 1.5 | 2.1 | 7.2 |  |  | -- | -- | -- | -- | -- | -- | -- | -- | -- | -- | -- |  | 10.65 | 20.94 | 34.73 | 47.12 | 385 | 17.36 | 0.5 | 2.44 | 7.58
2026-03-29 | 36.02 | 28.12 | 8.74 | 19.02 | 33.46 | 45.68 | 394 | 11.8 | 0.5 | 1.68 | 7.52 |  |  | -- | -- | -- | -- | -- | -- | -- | -- | -- | -- | -- |  | 9.28 | 20.03 | 36.7 | 46.8 | 387 | 12.56 | 1 | 2.29 | 7.25
2026-03-30 | 36 | 25.99 | 10.85 | 18.01 | 34.28 | 45.42 | 411 | 11.56 | 0.5 | 2.07 | 6.83 |  |  | -- | -- | -- | -- | -- | -- | -- | -- | -- | -- | -- |  | 11.06 | 20.84 | 33.84 | 45.76 | 360 | 12.08 | 0.5 | 2.31 | 4.68
2026-03-31 | -- | -- | -- | -- | -- | -- | -- | -- | -- | -- | -- |  |  | -- | -- | -- | -- | -- | -- | -- | -- | -- | -- | -- |  | -- | -- | -- | -- | -- | -- | -- | -- | --
MIN | 34.66 | 22.52 | 8.02 | 16.91 | 30.36 | 44.42 | 346 | 7.6 | 0.5 | 1.68 | 5.76 |  |  | 38.22 | 23.11 | 9.54 | 18.09 | 31.36 | 44.17 | 387 | 10.72 | 0.5 | 2.13 | 6.9 |  | 8.98 | 16.26 | 30.89 | 44.38 | 342 | 6.4 | 0.5 | 1.98 | 4.68
MAX | 39.15 | 30 | 12.13 | 22.95 | 35.59 | 49.98 | 442 | 12.56 | 1.5 | 2.55 | 8.7 |  |  | 38.22 | 23.26 | 9.6 | 18.43 | 34.46 | 45.77 | 407 | 12.56 | 1 | 2.33 | 8.32 |  | 12.48 | 23.23 | 47.28 | 47.53 | 435 | 17.36 | 96 | 2.74 | 9.34
AVG | 37.21158 | 26.15947 | 10.20789 | 19.28316 | 33.09526 | 45.67 | 398.1579 | 10.14632 | 0.7105263 | 2.151526 | 7.222632 |  |  | 38.22 | 23.185 | 9.57 | 18.26 | 32.91 | 44.97 | 397 | 11.64 | 0.75 | 2.23 | 7.61 |  | 10.44842 | 19.88 | 34.64789 | 45.83947 | 397.1579 | 10.86842 | 5.605263 | 2.245289 | 7.148947
STDV | 1.277664 | 2.21125 | 1.158018 | 1.253404 | 1.456088 | 1.176454 | 21.16933 | 1.24061 | 0.3462413 | 0.2048193 | 0.718392 |  |  | 0 | 0.106066 | 0.04242641 | 0.2404163 | 2.192031 | 1.131371 | 14.14214 | 1.301076 | 0.3535534 | 0.1414214 | 1.004092 |  | 0.8490142 | 1.475481 | 3.531791 | 0.7665397 | 28.12722 | 2.3659 | 21.89151 | 0.1665894 | 1.035143
LAKE CEMENT LIMITED
| QUALITY REPORT (CEM-II/A-L-42.5N) | [29 empty] | Month | 2026-04-01
| CEMENT GRINDING STAGE-CM1 | [12 empty] | CEMENT GRINDING STAGE-CM2 | [11 empty] | CEMENT LOADING STAGE
| CaO % OF LST | % OF LST ADDITION | 1-DAY | 2-DAYS | 7-DAYS | 28-DAYS | Blain | R45 | L/C | SO3 | LOI |  |  | CaO % OF LST | % OF LST ADDITION | 1-DAY | 2-DAYS | 7-DAYS | 28-DAYS | Blain | R45 | L/C | SO3 | LOI |  | 1-DAY | 2-DAYS | 7-DAYS | 28-DAYS | Blain | R45 | L/C | SO3 | LOI
OUM |  |  | Mpa | Mpa | Mpa | Mpa | M2/Kg | % | MM | % | % |  |  |  |  | Mpa | Mpa | Mpa | Mpa | M2/Kg | % | MM | % | % |  | Mpa | Mpa | Mpa | Mpa | M2/Kg | % | MM | % | %
TARGET | < 40 | Max 21% | 10 ± 1 | 18 ± 1 | 30 ± 1 | 45 ± 1 | > 450 | < 10 | ≤ 10MM | ≤ 3.50 | 9 ± 2% |  |  | < 40 | Max 21% | 10 ± 1 | 18 ± 1 | 30 ± 1 | 45 ± 1 | > 450 | < 10 | ≤ 10MM | ≤ 3.50 | 9 ± 2% |  | 10 ± 1 | 18 ± 1 | 30 ± 1 | 45 ± 1 | > 450 | < 10 | ≤ 10MM | ≤ 3.50 | 9 ± 2%
2026-04-01 | -- | -- | -- | -- | -- | -- | -- | -- | -- | -- | -- |  |  | -- | -- | -- | -- | -- | -- | -- | -- | -- | -- | -- |  | 10.55 | 19.48 | 33.15 | 45.01 | 398 | 9.38 | 0.5 | 2.176 | 8.2
2026-04-02 | 38.16 | 25.99 | 10.5 | 21.58 | 31.65 | 46.34 | 407 | 12.2 | 0.5 | 2.37 | 7.22 |  |  | -- | -- | -- | -- | -- | -- | -- | -- | -- | -- | -- |  | 9.31 | 19.52 | 32.59 | 45.64 | 417 | 9.08 | 0.5 | 2.32 | 7.15
2026-04-03 | -- | -- | -- | -- | -- | -- | -- | -- | -- | -- | -- |  |  | -- | -- | -- | -- | -- | -- | -- | -- | -- | -- | -- |  | 10.99 | 20.22 | 32.25 | 45.75 | 404 | 9.92 | 0.5 | 1.89 | 8.31
2026-04-04 | -- | -- | -- | -- | -- | -- | -- | -- | -- | -- | -- |  |  | -- | -- | -- | -- | -- | -- | -- | -- | -- | -- | -- |  | -- | -- | -- | -- | -- | -- | -- | -- | --
2026-04-05 | 35.57 | 25 | 10.57 | 19.91 | 36.44 | 46.17 | 417 | 12.08 | 0.5 | 2.25 | 8.32 |  |  | -- | -- | -- | -- | -- | -- | -- | -- | -- | -- | -- |  | 8.88 | 18.34 | 33.81 | 47.03 | 401 | 12.48 | 0.5 | 2.7 | 9.18
2026-04-06 | -- | -- | -- | -- | -- | -- | -- | -- | -- | -- | -- |  |  | -- | -- | -- | -- | -- | -- | -- | -- | -- | -- | -- |  | 9.23 | 19.11 | 31.55 | 44.31 | 414 | 11.36 |  | 2.21 | 8.97
2026-04-07 | -- | -- | -- | -- | -- | -- | -- | -- | -- | -- | -- |  |  | -- | -- | -- | -- | -- | -- | -- | -- | -- | -- | -- |  | -- | -- | -- | -- | -- | -- | -- | -- | --
2026-04-08 | 36.98 | 27 | 10.62 | 20.25 | 31.3 | 44.74 | 384 | 11.16 | 12.5 | 2.52 | 7.45 |  |  | -- | -- | -- | -- | -- | -- | -- | -- | -- | -- | -- |  | -- | -- | -- | -- | -- | -- | -- | -- | --
2026-04-09 | -- | -- | -- | -- | -- | -- | -- | -- | -- | -- | -- |  |  | 34.66 | 27 | 8.42 | 16.48 | 29.44 | 42.14 | 368 | 16.24 | 35 | 2.06 | 8.66 |  | 11.78 | 22.85 | 31.66 | 47.82 | 354 | 12.4 | 0.5 | 2.14 | 7.45
2026-04-10 | -- | -- | -- | -- | -- | -- | -- | -- | -- | -- | -- |  |  | 37.98 | 29.23 | 9.25 | 17.98 | 28.99 | 44.25 | 369 | 14.84 | 16 | 2.12 | 9.38 |  | 11.29 | 20.56 | 33.01 | 47.13 | 362 | 13.08 | 6.5 | 2.09 | 7.81
2026-04-11 | -- | -- | -- | -- | -- | -- | -- | -- | -- | -- | -- |  |  | -- | -- | -- | -- | -- | -- | -- | -- | -- | -- | -- |  | -- | -- | -- | -- | -- | -- | -- | -- | --
2026-04-12 | -- | -- | -- | -- | -- | -- | -- | -- | -- | -- | -- |  |  | -- | -- | -- | -- | -- | -- | -- | -- | -- | -- | -- |  | 8.86 | 19.25 | 36.13 | 46.12 | 380 | 10.72 | 0.5 | 2.25 | 9
2026-04-13 | -- | -- | -- | -- | -- | -- | -- | -- | -- | -- | -- |  |  | -- | -- | -- | -- | -- | -- | -- | -- | -- | -- | -- |  | 11.98 | 20.37 | 32.49 | 46.82 | 381 | 9.56 | 0.5 | 2.35 | 9.15
2026-04-14 | -- | -- | -- | -- | -- | -- | -- | -- | -- | -- | -- |  |  | -- | -- | -- | -- | -- | -- | -- | -- | -- | -- | -- |  | 10.54 | 20.37 | 29.6 | 45.93 | 384 | 12.5 | 0.5 | 2.35 | 8.03
2026-04-15 | -- | -- | -- | -- | -- | -- | -- | -- | -- | -- | -- |  |  | 35.09 | 26 | 11.22 | 20.89 | 29.44 | 44.83 | 414 | 10.06 | 26.5 | 1.96 | 8.47 |  | -- | -- | -- | -- | -- | -- | -- | -- | --
2026-04-16 | -- | -- | -- | -- | -- | -- | -- | -- | -- | -- | -- |  |  | 37.42 | 26.5 | 11.88 | 20.36 | 33.76 | 45.03 | 417 | 10.08 | 3.5 | 2.14 | 9.91 |  | -- | -- | -- | -- | -- | -- | -- | -- | --
2026-04-17 | -- | -- | -- | -- | -- | -- | -- | -- | -- | -- | -- |  |  | -- | -- | -- | -- | -- | -- | -- | -- | -- | -- | -- |  | -- | -- | -- | -- | -- | -- | -- | -- | --
2026-04-18 | -- | -- | -- | -- | -- | -- | -- | -- | -- | -- | -- |  |  | -- | -- | -- | -- | -- | -- | -- | -- | -- | -- | -- |  | 11.75 | 21.97 | 35.15 | 45.27 | 467 | 9.68 | 1.5 | 2.26 | 11.06
2026-04-19 | 38.51 | 27 | 10.68 | 18.25 | 31.2 | 43.22 | 408 | 11.96 | 16 | 2.06 | 9.99 |  |  | -- | -- | -- | -- | -- | -- | -- | -- | -- | -- | -- |  | -- | -- | -- | -- | -- | -- | -- | -- | --
2026-04-20 | -- | -- | -- | -- | -- | -- | -- | -- | -- | -- | -- |  |  | -- | -- | -- | -- | -- | -- | -- | -- | -- | -- | -- |  | -- | -- | -- | -- | -- | -- | -- | -- | --
2026-04-21 | -- | -- | -- | -- | -- | -- | -- | -- | -- | -- | -- |  |  | 36.8 | 27 | 12 | 20.17 | 34.19 | 46.82 | 440 | 9.84 | 22 | 2.28 | 10.58 |  | -- | -- | -- | -- | -- | -- | -- | -- | --
2026-04-22 | -- | -- | -- | -- | -- | -- | -- | -- | -- | -- | -- |  |  | -- | -- | -- | -- | -- | -- | -- | -- | -- | -- | -- |  | -- | -- | -- | -- | -- | -- | -- | -- | --
2026-04-23 | -- | -- | -- | -- | -- | -- | -- | -- | -- | -- | -- |  |  | -- | -- | -- | -- | -- | -- | -- | -- | -- | -- | -- |  | -- | -- | -- | -- | -- | -- | -- | -- | --
2026-04-24 | -- | -- | -- | -- | -- | -- | -- | -- | -- | -- | -- |  |  | -- | -- | -- | -- | -- | -- | -- | -- | -- | -- | -- |  | -- | -- | -- | -- | -- | -- | -- | -- | --
2026-04-25 | -- | -- | -- | -- | -- | -- | -- | -- | -- | -- | -- |  |  | -- | -- | -- | -- | -- | -- | -- | -- | -- | -- | -- |  | 10.44 | 21.36 | 36.76 | 44.72 | 411 | 10.24 | 6.5 | 2.15 | 7.13
2026-04-26 | -- | -- | -- | -- | -- | -- | -- | -- | -- | -- | -- |  |  | 37.88 | 26.65 | 10.61 | 20.12 | 34.46 | 45.13 | 348 | 10.28 | 6.5 | 2.15 | 5.91 |  | 10.92 | 20.15 | 38.99 | 45.62 | 414 | 9.64 | 0.5 | 2.29 | 9.23
2026-04-27 | -- | -- | -- | -- | -- | -- | -- | -- | -- | -- | -- |  |  | -- | -- | -- | -- | -- | -- | -- | -- | -- | -- | -- |  | -- | -- | -- | -- | -- | -- | -- | -- | --
2026-04-28 | -- | -- | -- | -- | -- | -- | -- | -- | -- | -- | -- |  |  | 37.98 | 27 | 10.74 | 17.99 | 31.64 | 44.25 | 402 | 9.26 | 31 | 1.94 | 8.87 |  | -- | -- | -- | -- | -- | -- | -- | -- | --
2026-04-29 | -- | -- | -- | -- | -- | -- | -- | -- | -- | -- | -- |  |  | 40.2 | 26 | 10.65 | 20.24 | 33.07 | 44.59 | 384 | 9.84 | 3 | 2.18 | 10.94 |  | -- | -- | -- | -- | -- | -- | -- | -- | --
2026-04-30 | -- | -- | -- | -- | -- | -- | -- | -- | -- | -- | -- |  |  | 38.51 | 27.5 | 10.81 | 20.9 | 34.12 | 46 | 370 | 10.12 | 39.5 | 1.87 | 8.69 |  | 11.69 | 20.97 | 36.45 | 45.3 | 422 | 11.64 | 0.5 | 2.16 | 8.61
MIN | 35.57 | 25 | 10.5 | 18.25 | 31.2 | 43.22 | 384 | 11.16 | 0.5 | 2.06 | 7.22 |  |  | 34.66 | 26 | 8.42 | 16.48 | 28.99 | 42.14 | 348 | 9.26 | 3 | 1.87 | 5.91 |  | 8.86 | 18.34 | 29.6 | 44.31 | 354 | 9.08 | 0.5 | 1.89 | 7.13
MAX | 38.51 | 27 | 10.68 | 21.58 | 36.44 | 46.34 | 417 | 12.2 | 16 | 2.52 | 9.99 |  |  | 40.2 | 29.23 | 12 | 20.9 | 34.46 | 46.82 | 440 | 16.24 | 39.5 | 2.28 | 10.94 |  | 11.98 | 22.85 | 38.99 | 47.82 | 467 | 13.08 | 6.5 | 2.7 | 11.06
AVG | 37.305 | 26.2475 | 10.5925 | 19.9975 | 32.6475 | 45.1175 | 404 | 11.85 | 7.375 | 2.3 | 8.245 |  |  | 37.39111 | 26.98667 | 10.62 | 19.45889 | 32.12333 | 44.78222 | 390.2222 | 11.17333 | 20.33333 | 2.077778 | 9.045556 |  | 10.58643 | 20.32286 | 33.82786 | 45.89071 | 400.6429 | 10.83429 | 1.5 | 2.238286 | 8.52
STDV | 1.329022 | 0.9583101 | 0.07632169 | 1.369851 | 2.535684 | 1.454335 | 14.07125 | 0.470319 | 8.066133 | 0.1944222 | 1.256092 |  |  | 1.702156 | 0.9742818 | 1.152194 | 1.569566 | 2.284311 | 1.294457 | 29.73541 | 2.516804 | 13.83384 | 0.1316034 | 1.469329 |  | 1.112659 | 1.196273 | 2.540022 | 1.000334 | 28.23965 | 1.377856 | 2.236068 | 0.1796695 | 1.040481
LAKE CEMENT LIMITED
| QUALITY REPORT (CEM-II/A-L-42.5N) | [29 empty] | Month | 2026-05-01
| CEMENT GRINDING STAGE-CM1 | [12 empty] | CEMENT GRINDING STAGE-CM2 | [11 empty] | CEMENT LOADING STAGE
| CaO % OF LST | % OF LST ADDITION | 1-DAY | 2-DAYS | 7-DAYS | 28-DAYS | Blain | R45 | L/C | SO3 | LOI |  |  | CaO % OF LST | % OF LST ADDITION | 1-DAY | 2-DAYS | 7-DAYS | 28-DAYS | Blain | R45 | L/C | SO3 | LOI |  | 1-DAY | 2-DAYS | 7-DAYS | 28-DAYS | Blain | R45 | L/C | SO3 | LOI
OUM |  |  | Mpa | Mpa | Mpa | Mpa | M2/Kg | % | MM | % | % |  |  |  |  | Mpa | Mpa | Mpa | Mpa | M2/Kg | % | MM | % | % |  | Mpa | Mpa | Mpa | Mpa | M2/Kg | % | MM | % | %
TARGET | < 40 | Max 21% | 10 ± 1 | 18 ± 1 | 30 ± 1 | 45 ± 1 | > 450 | < 10 | ≤ 10MM | ≤ 3.50 | 9 ± 2% |  |  | < 40 | Max 21% | 10 ± 1 | 18 ± 1 | 30 ± 1 | 45 ± 1 | > 450 | < 10 | ≤ 10MM | ≤ 3.50 | 9 ± 2% |  | 10 ± 1 | 18 ± 1 | 30 ± 1 | 45 ± 1 | > 450 | < 10 | ≤ 10MM | ≤ 3.50 | 9 ± 2%
2026-05-01 | -- | -- | -- | -- | -- | -- | -- | -- | -- | -- | -- |  |  | 38.22 | 28.26 | 10.46 | 21.58 | 34.47 | 44.56 | 355 | 13.08 | 27.5 | 2.5 | 7.32 |  | -- | -- | -- | -- | -- | -- | -- | -- | --
2026-05-02 | -- | -- | -- | -- | -- | -- | -- | -- | -- | -- | -- |  |  | -- | -- | -- | -- | -- | -- | -- | -- | -- | -- | -- |  | -- | -- | -- | -- | -- | -- | -- | -- | --
2026-05-03 | -- | -- | -- | -- | -- | -- | -- | -- | -- | -- | -- |  |  | -- | -- | -- | -- | -- | -- | -- | -- | -- | -- | -- |  | -- | -- | -- | -- | -- | -- | -- | -- | --
2026-05-04 | -- | -- | -- | -- | -- | -- | -- | -- | -- | -- | -- |  |  | -- | -- | -- | -- | -- | -- | -- | -- | -- | -- | -- |  | -- | -- | -- | -- | -- | -- | -- | -- | --
2026-05-05 | -- | -- | -- | -- | -- | -- | -- | -- | -- | -- | -- |  |  | -- | -- | -- | -- | -- | -- | -- | -- | -- | -- | -- |  | 11.2 | 20.91 | 31.6 | 45.12 | 395 | 10.8 | 1 | 2.16 | 8.16
2026-05-06 | 39.07 | 24 | 11.08 | 20.73 | 34.27 | 44.29 | 374 | 8.48 | 13.5 | 2.1 | 6.86 |  |  | -- | -- | -- | -- | -- | -- | -- | -- | -- | -- | -- |  | 10.55 | 20.82 | 31.58 | 45.76 | 352 | 7.84 | 1.5 | 1.97 | 6.21
2026-05-07 | -- | -- | -- | -- | -- | -- | -- | -- | -- | -- | -- |  | -- | -- | -- | -- | -- | -- | -- | -- | -- | -- | -- | -- |  | -- | -- | -- | -- | -- | -- | -- | -- | --
2026-05-08 | -- | -- | -- | -- | -- | -- | -- | -- | -- | -- | -- |  | -- | -- | -- | -- | -- | -- | -- | -- | -- | -- | -- | -- |  | 10.81 | 22.09 | 33.43 | 45.99 | 360 | 10.08 | 2 | 2.15 | 6.52
2026-05-09 | 39.42 | 28 | 10.5 | 21.98 | 34.31 | 45.46 | 392 | 11.64 | 0.5 | 1.94 | 8.21 |  |  | -- | -- | -- | -- | -- | -- | -- | -- | -- | -- | -- |  | 11.63 | 20.73 | 34.05 | 45.66 | 407 | 11.02 | 1 | 2.03 | 9.71
2026-05-10 | 40.61 | 27 | 11.08 | 19.58 | 36.1 | 46.16 | 399 | 8.88 | 7.5 | 2.13 | 6.67 |  |  | -- | -- | -- | -- | -- | -- | -- | -- | -- | -- | -- |  | -- | -- | -- | -- | -- | -- | -- | -- | --
2026-05-11 | 39.54 | 25 | 10.81 | 20.14 | 36.99 | 45.14 | 390 | 9.64 | 9.5 | 2.08 | 7.78 |  |  | 40.61 | 27 | 10.71 | 19.8 | 35.26 | 45.66 | 401 | 10 | 10 | 2.3 | 7.96 |  | 10.98 | 20.52 | 34.13 | 45.36 | 407 | 10.92 | 1 | 2.26 | 8.53
2026-05-12 | -- | -- | -- | -- | -- | -- | -- | -- | -- | -- | -- |  |  | -- | -- | -- | -- | -- | -- | -- | -- | -- | -- | -- |  | -- | -- | -- | -- | -- | -- | -- | -- | --
2026-05-13 | -- | -- | -- | -- | -- | -- | -- | -- | -- | -- | -- |  |  | -- | -- | -- | -- | -- | -- | -- | -- | -- | -- | -- |  | 10.08 | 20.39 | 30.97 | 46.05 | 394 | 8.12 | 1.5 | 2.18 | 7.94
2026-05-14 | 35.07 | 27 | 8.63 | 17.26 | 35.04 | 45 | 382 | 11.8 | 40 | 1.86 | 7.92 |  |  | -- | -- | -- | -- | -- | -- | -- | -- | -- | -- | -- |  | 10.86 | 20.52 | 36.09 | 45.24 | 386 | 7.4 | 1 | 2.34 | 9.05
2026-05-15 | -- | -- | -- | -- | -- | -- | -- | -- | -- | -- | -- |  |  | -- | -- | -- | -- | -- | -- | -- | -- | -- | -- | -- |  | -- | -- | -- | -- | -- | -- | -- | -- | --
2026-05-16 | 36.88 | 28 | 10.12 | 18.4 | 34.17 | 47.09 | 390 | 9.5 | 20 | 1.86 | 7.1 |  |  | 35.99 | 27 | 10.29 | 18.4 | 31.91 | 45.76 | 392 | 8.44 | 26 | 2.14 | 9.43 |  | 10.48 | 19.98 | 35.31 | 45.11 | 386 | 8.98 | 3.5 | 2.13 | 8.4
2026-05-17 | -- | -- | -- | -- | -- | -- | -- | -- | -- | -- | -- |  |  | -- | -- | -- | -- | -- | -- | -- | -- | -- | -- | -- |  | 10.49 | 19.69 | 34.01 | 45.7 | 361 | 10.12 | 1.5 | 2.05 | 7.39
2026-05-18 | 39.52 | 26 | 10.61 | 20.11 | 32.32 | 44.51 | 394 | 12.52 | 49 | 2.01 | 8.65 |  |  | -- | -- | -- | -- | -- | -- | -- | -- | -- | -- | -- |  | -- | -- | -- | -- | -- | -- | -- | -- | --
2026-05-19 | -- | -- | -- | -- | -- | -- | -- | -- | -- | -- | -- |  |  | 39.74 | 25.5 | 10.44 | 19.36 | 33.09 | 44.19 | 387 | 10.84 | 19 | 2.08 | 8.18 |  | -- | -- | -- | -- | -- | -- | -- | -- | --
2026-05-20 | 37.98 | 25 | 10.12 | 18.34 | 29.39 | 44.24 | 392 | 12.64 | 52 | 2.35 | 8.49 |  |  | -- | -- | -- | -- | -- | -- | -- | -- | -- | -- | -- |  | -- | -- | -- | -- | -- | -- | -- | -- | --
2026-05-21 | 35.7 | 21.64 | 10.92 | 19.71 | 34.32 | 44.12 | 366 | 9.36 | 23 | 2.17 | 8.84 |  |  | 38.16 | 27 | 10.22 | 20.03 | 34.97 | 45.04 | 375 | 9.52 | 30 | 1.91 | 7.1 |  | 9.18 | 18.87 | 32.83 | 44.39 | 391 | 9.56 | 31 | 2.12 | 7.44
2026-05-22 | 38.51 | 21.64 | 10.18 | 18.67 | 30.55 | 44.52 | 378 | 11.48 | 17.5 | 2.03 | 10.26 |  |  | 38.51 | 21.64 | 10.46 | 20.73 | 30.01 | 44.56 | 412 | 12.92 | 25.5 | 2.26 | 8.66 |  | -- | -- | -- | -- | -- | -- | -- | -- | --
2026-05-23 | -- | -- | -- | -- | -- | -- | -- | -- | -- | -- | -- |  |  | 35.7 | 25 | 10.93 | 20.1 | 32.25 | 47.07 | 406 | 12.36 | 32 | 1.83 | 10.68 |  | -- | -- | -- | -- | -- | -- | -- | -- | --
2026-05-24 | -- | -- | -- | -- | -- | -- | -- | -- | -- | -- | -- |  |  | 38.51 | 25.5 | 10.95 | 18.45 | 30.37 | 45.29 | 402 | 8.64 | 50 | 2.16 | 9.02 |  | 10.04 | 20.9 | 35.62 | 44.74 | 344 | 10.84 | 27.5 | 2.2 | 7.95
2026-05-25 | -- | -- | -- | -- | -- | -- | -- | -- | -- | -- | -- |  |  | -- | -- | -- | -- | -- | -- | -- | -- | -- | -- | -- |  | -- | -- | -- | -- | -- | -- | -- | -- | --
2026-05-26 | 39.58 | 26 | 10.7 | 20.26 | 26.25 | 43.94 | 428 | 9.2 | 60.5 | 2.5 | 10.75 |  |  | 39.58 | 26 | 11.46 | 20.03 | 30.91 | 44.71 | 436 | 7.44 | 35 | 2.43 | 9.25 |  | 11.09 | 20.29 | 29.03 | 44 | 394 | 9.28 | 33 | 2.09 | 9.13
2026-05-27 | 38.74 | 25 | 10.05 | 20.67 | 30.36 | 43.09 | 390 | 8.04 | 2.5 | 2.13 | 10.01 |  |  | -- | -- | -- | -- | -- | -- | -- | -- | -- | -- | -- |  | 10.29 | 19.96 | 29.81 | 44.09 | 406 | 8.24 | 20 | 2.12 | 9.81
2026-05-28 | -- | -- | -- | -- | -- | -- | -- | -- | -- | -- | -- |  |  | -- | -- | -- | -- | -- | -- | -- | -- | -- | -- | -- |  | -- | -- | -- | -- | -- | -- | -- | -- | --
2026-05-29 | 38.79 | 26 | 10.2 | 20.96 | 36.41 | 46.5 | 372 | 11.76 | 46.5 | 2.17 | 8.86 |  |  | -- | -- | -- | -- | -- | -- | -- | -- | -- | -- | -- |  | 10.5 | 20.24 | 33.64 | 44.2 | 396 | 8.8 | 17.5 | 1.97 | 8.58
2026-05-30 | 40.12 | 25 | 10.82 | 20.42 | 36.19 | 46.55 | 399 | 10.12 | 18.5 | 2.25 | 9.93 |  |  | 40.12 | 25 | 10.26 | 19.97 | 34.18 | 44.99 | 386 | 11.08 | 24.5 | 2.12 | 8.56 |  | -- | -- | -- | -- | -- | -- | -- | -- | --
2026-05-31 | 39.08 | 27 | 10 | 19.08 | 34.97 | 45.04 | 398 | 9.96 | 29.5 | 2.22 | 7.14 |  |  | -- | -- | -- | -- | -- | -- | -- | -- | -- | -- | -- |  | -- | -- | -- | -- | -- | -- | -- | -- | --
MIN | 35.07 | 21.64 | 8.63 | 17.26 | 26.25 | 43.09 | 366 | 8.04 | 0.5 | 1.86 | 6.67 |  |  | 35.7 | 21.64 | 10.22 | 18.4 | 30.01 | 44.19 | 355 | 7.44 | 10 | 1.83 | 7.1 |  | 9.18 | 18.87 | 29.03 | 44 | 344 | 7.4 | 1 | 1.97 | 6.21
MAX | 40.61 | 28 | 11.08 | 21.98 | 36.99 | 47.09 | 428 | 12.64 | 60.5 | 2.5 | 10.75 |  |  | 40.61 | 28.26 | 11.46 | 21.58 | 35.26 | 47.07 | 436 | 13.08 | 50 | 2.5 | 10.68 |  | 11.63 | 22.09 | 36.09 | 46.05 | 407 | 11.02 | 33 | 2.34 | 9.81
AVG | 38.574 | 25.48533 | 10.388 | 19.754 | 33.44267 | 45.04333 | 389.6 | 10.33467 | 26 | 2.12 | 8.498 |  |  | 38.514 | 25.79 | 10.618 | 19.845 | 32.742 | 45.183 | 395.2 | 10.432 | 27.95 | 2.173 | 8.616 |  | 10.58429 | 20.42214 | 33.00714 | 45.10071 | 384.2143 | 9.428571 | 10.21429 | 2.126429 | 8.201429
STDV | 1.568256 | 1.946535 | 0.6177286 | 1.221555 | 3.057857 | 1.123424 | 14.77353 | 1.504972 | 19.21774 | 0.17304 | 1.296695 |  |  | 1.636828 | 1.8005 | 0.3945124 | 0.9553272 | 1.939644 | 0.8284128 | 21.93323 | 1.962293 | 10.43884 | 0.2098174 | 1.05889 |  | 0.5980187 | 0.7299228 | 2.144852 | 0.7106494 | 21.10843 | 1.23823 | 12.64564 | 0.1033744 | 1.070613
LAKE CEMENT LIMITED
| QUALITY REPORT (CEM-II/A-L-42.5N) | [29 empty] | Month | 2026-06-01
| CEMENT GRINDING STAGE-CM1 | [12 empty] | CEMENT GRINDING STAGE-CM2 | [11 empty] | CEMENT LOADING STAGE
| CaO % OF LST | % OF LST ADDITION | 1-DAY | 2-DAYS | 7-DAYS | 28-DAYS | Blain | R45 | L/C | SO3 | LOI | CaO |  | CaO % OF LST | % OF LST ADDITION | 1-DAY | 2-DAYS | 7-DAYS | 28-DAYS | Blain | R45 | L/C | SO3 | LOI | CaO | 1-DAY | 2-DAYS | 7-DAYS | 28-DAYS | Blain | R45 | L/C | SO3 | LOI | CaO
OUM |  |  | Mpa | Mpa | Mpa | Mpa | M2/Kg | % | MM | % | % | % |  |  |  | Mpa | Mpa | Mpa | Mpa | M2/Kg | % | MM | % | % | % | Mpa | Mpa | Mpa | Mpa | M2/Kg | % | MM | % | % | %
TARGET | < 40 | Max 21% | 10 ± 1 | 18 ± 1 | 30 ± 1 | 45 ± 1 | > 450 | < 10 | ≤ 10MM | ≤ 3.50 | 7 ± 2% |  |  | < 40 | Max 21% | 10 ± 1 | 18 ± 1 | 30 ± 1 | 45 ± 1 | > 450 | < 10 | ≤ 10MM | ≤ 3.50 | 7 ± 2% |  | 10 ± 1 | 18 ± 1 | 30 ± 1 | 45 ± 1 | > 450 | < 10 | ≤ 10MM | ≤ 3.50 | 7 ± 2%
2026-06-01 | -- | -- | -- | -- | -- | -- | -- | -- | -- | -- | -- | -- |  | 40.21 | 25 | 10.79 | 18.66 | 28.2 | 45.3 | 393 | 10.8 | 18 | 2.3 | 10.26 | 60.99 | -- | -- | -- | -- | -- | -- | -- | -- | --
2026-06-02 | -- | -- | -- | -- | -- | -- | -- | -- | -- | -- | -- | -- |  | -- | -- | -- | -- | -- | -- | -- | -- | -- | -- | -- |  | -- | -- | -- | -- | -- | -- | -- | -- | --
2026-06-03 | 38.91 | 26 | 8.1 | 18.23 | 29.12 | 45.25 | 410 | 8.88 | 27 | 1.91 | 9.57 | 60.23 |  | -- | -- | -- | -- | -- | -- | -- | -- | -- | -- | -- |  | 8.95 | 16.87 | 28.72 | 43.22 | 386 | 8.76 | 2 | 2 | 10.3 | 61.12
2026-06-04 | 39.16 | 25 | 10.97 | 20.23 | 28.94 | 46.39 | 369 | 9.76 | 22 | 3.01 | 7.83 | 60.46 |  | 39.16 | 25 | 10.26 | 17.56 | 33.23 | 44.94 | 387 | 9.24 | 18 | 3 | 10.56 | 60 | -- | -- | -- | -- | -- | -- | -- | -- | --
2026-06-05 | -- | -- | -- | -- | -- | -- | -- | -- | -- | -- | -- | -- |  | -- | -- | -- | -- | -- | -- | -- | -- | -- | -- | -- | -- | -- | -- | -- | -- | -- | -- | -- | -- | --
2026-06-06 | 40.01 | 25 | 10.01 | 20.13 | 33.07 | 44.8 | 383 | 7.52 | 0.5 | 2.18 | 8.7 | 60.8 |  | -- | -- | -- | -- | -- | -- | -- | -- | -- | -- | -- | -- | -- | -- | -- | -- | -- | -- | -- | -- | --
2026-06-07 | -- | -- | -- | -- | -- | -- | -- | -- | -- | -- | -- | -- |  | -- | -- | -- | -- | -- | -- | -- | -- | -- | -- | -- | -- | 10.79 | 21.27 | 32.28 | 43.46 | 388 | 7.12 | 0.5 | 2.05 | 9.65 | 60.94
2026-06-08 | -- | -- | -- | -- | -- | -- | -- | -- | -- | -- | -- | -- |  | -- | -- | -- | -- | -- | -- | -- | -- | -- | -- | -- | -- | -- | -- | -- | -- | -- | -- | -- | -- | --
2026-06-09 | 40.21 | 23 | 11.55 | 19.53 | 30.27 | 44 | 415 | 5.56 | 22 | 2.62 | 8.21 | 60 |  | -- | -- | -- | -- | -- | -- | -- | -- | -- | -- | -- | -- | 11.71 | 19.03 | 33.57 | 43.83 | 372 | 5.72 | 7 | 2.174 | 8.12 | 61.26
2026-06-10 | 39.59 | 25 | 10.5 | 17.78 | 28.45 | 43.28 | 400 | 5.96 | 13.5 | 2.086 | 7.47 | 60.39 |  | -- | -- | -- | -- | -- | -- | -- | -- | -- | -- | -- | -- | 10.2 | 19.07 | 29.23 | 43.64 | 410 | 6.72 | 3.5 | 2.08 | 7.26 | 60.42
2026-06-11 | 42.37 | 23 | 8.47 | 18.12 | 31.2 | 43.24 | 372 | 6 | 1 | 2.2 | 7.64 | 60.66 |  | -- | -- | -- | -- | -- | -- | -- | -- | -- | -- | -- | -- | 8.37 | 18.64 | 32.42 | 43.03 | 378 | 7.56 | 2 | 2.17 | 7.56 | 60.65
2026-06-12 | 39.74 | 23.76 | 8.96 | 18 | 27.86 | 43.11 | 379 | 6.36 | 1 | 1.9 | 9.12 | 60.91 |  | -- | -- | -- | -- | -- | -- | -- | -- | -- | -- | -- | -- | -- | -- | -- | -- | -- | -- | -- | -- | --
2026-06-13 | 40.61 | 23 | 11.28 | 21.73 | 35.77 | 42.74 | 368 | 8.24 | 20 | 1.98 | 8.56 | 60.99 |  | -- | -- | -- | -- | -- | -- | -- | -- | -- | -- | -- | -- | -- | -- | -- | -- | -- | -- | -- | -- | --
2026-06-14 | 39.54 | 23 | 12.11 | 20.91 | 36.09 | 44.67 | 360 | 7.84 | 44 | 2.34 | 7.59 | 60.3 |  | 39.54 | 23 | 12.19 | 20.97 | 36.21 | 43.75 | 360 | 7.84 | 34.5 | 1.92 | 8.86 | 60.28 |  | -- | -- | -- | -- | -- | -- | -- | --
2026-06-15 | -- | -- | -- | -- | -- | -- | -- | -- | -- | -- | -- |  |  | -- | -- | -- | -- | -- | -- | -- | -- | -- | -- | -- |  | -- | -- | -- | -- | -- | -- | -- | -- | --
2026-06-16 | 38.78 | 24 | 10.13 | 20.08 | 34.47 | 44.76 | 377 | 7.06 | 3 | 1.97 | 6.25 | 60.28 |  | -- | -- | -- | -- | -- | -- | -- | -- | -- | -- | -- |  | 10.38 | 20.44 | 31.19 | 43.84 | 371 | 9.52 | 0.5 | 2.11 | 7.09 | 60.77
2026-06-17 | 39.31 | 23.17 | 10 | 19.52 | 27.91 | 46.81 | 367 | 9.44 | 0.5 | 1.98 | 5.16 | 60.62 |  | -- | -- | -- | -- | -- | -- | -- | -- | -- | -- | -- |  | 11.8 | 19.33 | 26.61 | 44.61 | 371 | 7.72 | 8 | 2.39 | 7.47 | 60.52
2026-06-18 | -- | -- | -- | -- | -- | -- | -- | -- | -- | -- | -- |  |  | -- | -- | -- | -- | -- | -- | -- | -- | -- | -- | -- |  | 11.91 | 20.43 | 33.15 | 44.2 | 407 | 6.56 | 1 | 2.15 | 8.19 | 60.74
2026-06-19 | 38.56 | 23.5 | 10.58 | 20.22 | 35.57 | 45.19 | 344 | 9.36 | 30.5 | 2.3 | 5.18 | 60.36 |  | 38.51 | 24.45 | 8.93 | 18.98 | 29.85 | 44.55 | 385 | 9.24 | 6.5 | 2.5 | 8.83 | 60.3 | 10.24 | 20.41 | 34.9 | 47.45 | 362 | 8.52 | 51.5 | 2.01 | 6.67 | 60.94
2026-06-20 | -- | -- | -- | -- | -- | -- | -- | -- | -- | -- | -- | -- |  | 35.7 | 23 | 10.31 | 21.76 | 36.77 | 45.98 | 394 | 8.56 | 32 | 2.36 | 5.29 | 60.16 | 10.56 | 20.61 | 35.54 | 45.62 | 374 | 10.24 | 29 | 2.52 | 6 | 60.39
2026-06-21 | 17 | 27 | 10.53 | 19.76 | 35.77 | 49.91 | 375 | 11.24 | 28 | 2.25 | 5.96 | 61.13 |  | -- | -- | -- | -- | -- | -- | -- | -- | -- | -- | -- |  | 10.68 | 19.84 | 35.8 | 43.96 | 368 | 9 | 27.5 | 1.96 | 7.29 | 60.98
2026-06-22 | -- | -- | -- | -- | -- | -- | -- | -- | -- | -- | -- | -- |  | -- | -- | -- | -- | -- | -- | -- | -- | -- | -- | -- | -- | 10.26 | 16.58 | 35.16 | 44.18 | 359 | 7.92 | 11 | 1.96 | 7.26 | 60.98
2026-06-23 | -- | -- | -- | -- | -- | -- | -- | -- | -- | -- | -- | -- |  | 34.85 | 17 | 8.06 | 16.17 | 28.16 | 44.26 | 413 | 12.2 | 0.5 | 1.94 | 10.18 | 61.52 | 10.48 | 17.12 | 26.83 | 44.14 | 360 | 8.36 | 1.5 | 1.83 | 7.97 | 61.86
2026-06-24 | 39.56 | 17 | 9.5 | 16.32 | 30.42 | 43.56 | 348 | 9.04 | 1.5 | 2.57 | 6.87 | 61.45 |  | 39.56 | 17 | 10.04 | 17.76 | 27.82 | 44.29 | 431 | 19 | 19 | 1.93 | 10.12 | 61.01 | 9.94 | 18.5 | 32.9 | 44.17 | 381 | 10.64 | 0.5 | 2.1 | 7.14 | 62.37
2026-06-25 | 42.37 | 17 | 11.42 | 18.37 | 32.79 | 44.64 | 376 | 9.4 | 3 | 2.12 | 8.48 | 62.45 |  | -- | -- | -- | -- | -- | -- | -- | -- | -- | -- | -- | -- | 7.69 | 16.96 | 31.13 | 43.16 | 382 | 12.04 | 3 | 2.07 | 8.38 | 62.39
2026-06-26 | 39.74 | 17 | 10.63 | 19.62 | 31.06 | 43.94 | 363 | 11.04 | 1 | 2.07 | 7.33 | 61.57 |  | -- | -- | -- | -- | -- | -- | -- | -- | -- | -- | -- | -- | 11.24 | 20.01 | 30.97 | 45.2 | 352 | 11.16 | 1.5 | 2.2 | 7.53 | 61.61
2026-06-27 | -- | -- | -- | -- | -- | -- | -- | -- | -- | -- | -- | -- |  | 38.55 | 17.82 | 11.51 | 22.04 | 33.68 | 47.05 | 385 | 10.2 | 18 | 2.06 | 8.43 | 61.46 | -- | -- | -- | -- | -- | -- | -- | -- | -- | --
2026-06-28 | 42.33 | 17 | 10.52 | 16.22 | 28.42 | 44.88 | 353 | 9.12 | 32 | 1.94 | 7.47 | 61.8 |  | -- | -- | -- | -- | -- | -- | -- | -- | -- | -- | -- | -- | 10.54 | 14.58 | 28.48 | 43.98 | 360 | 11 | 40 | 2.26 | 8.01 | 61.49
2026-06-29 | 40.16 | 17.82 | 8.02 | 15.81 | 26.36 | 43.36 | 390 | 7.12 | 3 | 1.97 | 6.83 | 61.42 |  | -- | -- | -- | -- | -- | -- | -- | -- | -- | -- | -- | -- | 11.6 | 18.46 | 32.42 | 45.02 | 371 | 8.24 | 1 | 2.4 | 7.33 | 61.28
2026-06-30 | -- | -- | -- | -- | -- | -- | -- | -- | -- | -- | -- | -- |  | -- | -- | -- | -- | -- | -- | -- | -- | -- | -- | -- | -- | 10.18 | 18.22 | 28.37 | 44.16 | 438 | 13.28 | 2 | 1.99 | 12.15 | 61.62
MIN | 17 | 17 | 8.02 | 15.81 | 26.36 | 42.74 | 344 | 5.56 | 0.5 | 1.9 | 5.16 | 60 |  | 34.85 | 17 | 8.06 | 16.17 | 27.82 | 43.75 | 360 | 7.84 | 0.5 | 1.92 | 5.29 | 60 | 7.69 | 14.58 | 26.61 | 43.03 | 352 | 5.72 | 0.5 | 1.83 | 6 | 60.39
MAX | 42.37 | 27 | 12.11 | 21.73 | 36.09 | 49.91 | 415 | 11.24 | 44 | 3.01 | 9.57 | 62.45 |  | 40.21 | 25 | 12.19 | 22.04 | 36.77 | 47.05 | 431 | 19 | 34.5 | 3 | 10.56 | 61.52 | 11.91 | 21.27 | 35.8 | 47.45 | 438 | 13.28 | 51.5 | 2.52 | 12.15 | 62.39
AVG | 38.775 | 22.23611 | 10.18222 | 18.92111 | 31.30778 | 44.69611 | 374.9444 | 8.274444 | 14.08333 | 2.188667 | 7.456667 | 60.87889 |  | 38.26 | 21.53375 | 10.26125 | 19.2375 | 31.74 | 45.015 | 393.5 | 10.885 | 18.3125 | 2.25125 | 9.06625 | 60.715 | 10.39579 | 18.75632 | 31.56158 | 44.25632 | 378.4211 | 8.951579 | 10.15789 | 2.127579 | 7.966842 | 61.17526
STDV | 5.561071 | 3.42298 | 1.178411 | 1.667798 | 3.189235 | 1.710274 | 19.49501 | 1.702093 | 14.17563 | 0.2950757 | 1.253438 | 0.6499764 |  | 1.9372 | 3.620098 | 1.321692 | 2.138923 | 3.694629 | 1.073805 | 21.03059 | 3.548613 | 11.38275 | 0.3747547 | 1.722556 | 0.6031347 | 1.112971 | 1.723515 | 2.877086 | 1.027679 | 20.93725 | 2.003844 | 15.20878 | 0.1717111 | 1.404165 | 0.5921652
LAKE CEMENT LIMITED
| QUALITY REPORT (CEM-II/A-L-42.5N) | [29 empty] | Month | 2026-07-01
| CEMENT GRINDING STAGE-CM1 | [12 empty] | CEMENT GRINDING STAGE-CM2 | [11 empty] | CEMENT LOADING STAGE
| CaO % OF LST | % OF LST ADDITION | 1-DAY | 2-DAYS | 7-DAYS | 28-DAYS | Blain | R45 | L/C | SO3 | LOI | CaO |  | CaO % OF LST | % OF LST ADDITION | 1-DAY | 2-DAYS | 7-DAYS | 28-DAYS | Blain | R45 | L/C | SO3 | LOI | CaO | 1-DAY | 2-DAYS | 7-DAYS | 28-DAYS | Blain | R45 | L/C | SO3 | LOI | CaO
OUM |  |  | Mpa | Mpa | Mpa | Mpa | M2/Kg | % | MM | % | % | % |  |  |  | Mpa | Mpa | Mpa | Mpa | M2/Kg | % | MM | % | % | % | Mpa | Mpa | Mpa | Mpa | M2/Kg | % | MM | % | % | %
TARGET | < 40 | Max 21% | 10 ± 1 | 18 ± 1 | 30 ± 1 | 45 ± 1 | > 450 | < 10 | ≤ 10MM | ≤ 3.50 | 9 ± 2% |  |  | < 40 | Max 21% | 10 ± 1 | 18 ± 1 | 30 ± 1 | 45 ± 1 | > 450 | < 10 | ≤ 10MM | ≤ 3.50 | 9 ± 2% |  | 10 ± 1 | 18 ± 1 | 30 ± 1 | 45 ± 1 | > 450 | < 10 | ≤ 10MM | ≤ 3.50 | 9 ± 2%
2026-07-01 | -- | -- | -- | -- | -- | -- | -- | -- | -- | -- | -- | -- |  | -- | -- | -- | -- | -- | -- | -- | -- | -- | -- | -- | -- | -- | -- | -- | -- | -- | -- | -- | -- | -- | --
2026-07-02 | 42.37 | 17.94 | 12.94 | 19.02 | 31.26 | 44.82 | 362 | 8.24 | 18 | 2.8 | 6.96 | 61.6 |  | -- | -- | -- | -- | -- | -- | -- | -- | -- | -- | -- | -- | 8.71 | 18.3 | 29.93 | 45.06 | 357 | 7.92 | 12 | 2.55 | 7.12 | 62.1
2026-07-03 | 39.74 | 17.81 | 11.54 | 19.09 | 29.7 | 49.52 | 356 | 9.08 | 2.5 | 2.3 | 6.31 | 61.35 |  | -- | -- | -- | -- | -- | -- | -- | -- | -- | -- | -- | -- | -- | -- | -- | -- | -- | -- | -- | -- | -- | --
2026-07-04 | -- | -- | -- | -- | -- | -- | -- | -- | -- | -- | -- | -- |  | -- | -- | -- | -- | -- | -- | -- | -- | -- | -- | -- | -- | 10.6 | 20.31 | 31.58 | 49.11 | 365 | 7.88 | 9 | 2 | 8.12 | 61.12
2026-07-05 | -- | -- | -- | -- | -- | -- | -- | -- | -- | -- | -- | -- |  | -- | -- | -- | -- | -- | -- | -- | -- | -- | -- | -- | -- | -- | -- | -- | -- | -- | -- | -- | -- | -- | --
2026-07-06 | -- | -- | -- | -- | -- | -- | -- | -- | -- | -- | -- | -- |  | -- | -- | -- | -- | -- | -- | -- | -- | -- | -- | -- | -- | 9.75 | 17.3 | 30.12 | 46.49 | 352 | 10.12 | 67 | 1.73 | 6.51 | 61.73
2026-07-07 | 39.74 | 16.78 | 8.36 | 15.08 | 28.94 | 44.66 | 396 | 11.32 | 53.5 | 1.77 | 8.61 | 61.56 |  | 39.74 | 16.55 | 8.92 | 16.55 | 32.18 | 47.26 | 356 | 8 | 57.5 | 1.65 | 6.97 | 62.13 | 8.91 | 16.83 | 29.16 | 45.78 | 333 | 10.04 | 73 | 1.94 | 6.1 | 61.17
2026-07-08 | 40.67 | 18.5 | 7.91 | 15.64 | 30.79 | 45.15 | 370 | 9 | 1.5 | 1.8 | 8.17 | 61.87 |  | -- | -- | -- | -- | -- | -- | -- | -- | -- | -- | -- | -- | -- | -- | -- | -- | -- | -- | -- | -- | -- | --
2026-07-09 | 39.42 | 18 | 7.96 | 17.25 | 32.9 | 46.04 | 361 | 8.62 | 18 | 1.6 | 6.61 | 61.71 |  | -- | -- | -- | -- | -- | -- | -- | -- | -- | -- | -- | -- | -- | -- | -- | -- | -- | -- | -- | -- | -- | --
2026-07-10 | 40.61 | 18 | 10.19 | 19.96 | 39.5 | 46.07 | 351 | 10.16 | 12 | 2.29 | 5.15 | 60.92 |  | -- | -- | -- | -- | -- | -- | -- | -- | -- | -- | -- | -- | -- | -- | -- | -- | -- | -- | -- | -- | -- | --
2026-07-11 | 39.54 | 17 | 10.97 | 19.96 | 35.75 | 50.68 | 345 | 9.12 | 4 | 1.82 | 5.4 | 60.93 |  | -- | -- | -- | -- | -- | -- | -- | -- | -- | -- | -- | -- | 12.38 | 20.5 | 34.54 | 48.58 | 349 | 7.56 | 4 | 1.58 | 5.14 | 61.2
2026-07-12 | 37.98 | 16.78 | 13.38 | 23.89 | 44.68 | 47.32 | 341 | 6.68 | 1.5 | 2.2 | 5.61 | 61.63 |  | -- | -- | -- | -- | -- | -- | -- | -- | -- | -- | -- | -- | 12.75 | 21.03 | 42.56 | 46.48 | 329 | 4.16 | 4 | 2.09 | 5.6 | 61.32
2026-07-13 | 35.7 | 17.61 | 12.22 | 19.99 | 40 | 50 | 323 | 8.08 | 2 | 2.16 | 6.62 | 61.08 |  | -- | -- | -- | -- | -- | -- | -- | -- | -- | -- | -- | -- | -- | -- | -- | -- | -- | -- | -- | -- | -- | --
2026-07-14 | -- | -- | -- | -- | -- | -- | -- | -- | -- | -- | -- | -- |  | 40.08 | 18.61 | 10.46 | 19.56 | 35.71 | 45.46 | 321 | 7.36 | 73 | 1.81 | 6.4 | 61.09 | 11.51 | 19.71 | 35.66 | 45.32 | 358 | 8.6 | 47 | 1.87 | 6.81 | 61.11
2026-07-15 | -- | -- | -- | -- | -- | -- | -- | -- | -- | -- | -- | -- |  | -- | -- | -- | -- | -- | -- | -- | -- | -- | -- | -- | -- | -- | -- | -- | -- | -- | -- | -- | -- | -- | --
2026-07-16 | 40.62 | 20 | 9.11 | 21.7 | 33.72 | 46.85 | 353 | 8.76 | 15.5 | 2.15 | 6.07 | 61.34 |  | -- | -- | -- | -- | -- | -- | -- | -- | -- | -- | -- | -- | -- | -- | -- | -- | -- | -- | -- | -- | -- | --
2026-07-17 | 39.31 | 20 | 9.4 | 18.2 | 30.59 | 45.32 | 315 | 10 | 1.5 | 1.83 | 5.09 | 61.99 |  | -- | -- | -- | -- | -- | -- | -- | -- | -- | -- | -- | -- | -- | -- | -- | -- | -- | -- | -- | -- | -- | --
2026-07-18 | 42.37 | 20 | 9.94 | 19.16 | 30.47 | 45.65 | 362 | 7.64 | 54.5 | 2.13 | 6.14 | 61.1 |  | -- | -- | -- | -- | -- | -- | -- | -- | -- | -- | -- | -- | -- | -- | -- | -- | -- | -- | -- | -- | -- | --
2026-07-19 | 39.74 | 21 | 10.01 | 19.89 | 27.27 | 45.98 | 329 | 7.96 | 41 | 2.21 | 7.48 | 61.22 |  | -- | -- | -- | -- | -- | -- | -- | -- | -- | -- | -- | -- | 10.77 | 19.38 | 33.24 | 45.98 | 347 | 8.96 | 60 | 2.04 | 6.48 | 61.19
2026-07-20 | 40.36 | 19.87 | 8.95 | 17.37 | 30.92 | 45.42 | 366 | 8.68 | 22.5 | 1.72 | 6.32 | 61.2 |  | -- | -- | -- | -- | -- | -- | -- | -- | -- | -- | -- | -- | 8.08 | 17.85 | 28.92 | 45.42 | 364 | 10.2 | 18 | 1.67 | 6.22 | 61.2
2026-07-21 | 39.41 | 19.8 | 8.52 | 16.65 | 30.38 | 45.92 | 392 | 7.04 | 27.5 | 2.35 | 10.19 | 61.6 |  | -- | -- | -- | -- | -- | -- | -- | -- | -- | -- | -- | -- | -- | -- | -- | -- | -- | -- | -- | -- | -- | --
2026-07-22 | 38.91 | 21.78 | 11.41 | 20.78 | 33.02 | 47.08 | 374 | 5.16 | 13.5 | 1.98 | 6.74 | 61.38 |  | -- | -- | -- | -- | -- | -- | -- | -- | -- | -- | -- | -- | -- | -- | -- | -- | -- | -- | -- | -- | -- | --
2026-07-23 | - | -- | -- | -- | -- | -- | -- | -- | -- | -- | -- | -- |  | -- | -- | -- | -- | -- | -- | -- | -- | -- | -- | -- | -- | -- | -- | -- | -- | -- | -- | -- | -- | -- | --
2026-07-24 | - | -- | -- | -- | -- | -- | -- | -- | -- | -- | -- | -- |  | -- | -- | -- | -- | -- | -- | -- | -- | -- | -- | -- | -- | -- | -- | -- | -- | -- | -- | -- | -- | -- | --
2026-07-25 | 38.91 | 20 | 10.17 | 19.98 | 35.58 | 45.05 | 356 | 10.62 | 44.5 | 2.17 | 8 | 61.98 |  | -- | -- | -- | -- | -- | -- | -- | -- | -- | -- | -- | -- | -- | -- | -- | -- | -- | -- | -- | -- | -- | --
2026-07-26 | 39.41 | 21.78 | 10.64 | 17.22 | 29.84 | 45.91 | 336 | 9.88 | 16 | 2.27 | 7.69 | 62.11 |  | -- | -- | -- | -- | -- | -- | -- | -- | -- | -- | -- | -- | 9.66 | 15.41 | 30.63 | 45.99 | 344 | 7.48 | 1 | 2.2 | 6.83 | 62.06
2026-07-27 | -- | -- | -- | -- | -- | -- | -- | -- | -- | -- | -- | -- |  | -- | -- | -- | -- | -- | -- | -- | -- | -- | -- | -- | -- | -- | -- | -- | -- | -- | -- | -- | -- | -- | --
2026-07-28 | 38.79 | 21.93 | 11.76 | 18.26 | 30.08 | 44.62 | 363 | 7.92 | 3 | 1.92 | 7.18 | 61.93 |  | -- | -- | -- | -- | -- | -- | -- | -- | -- | -- | -- | -- | 10.76 | 18.26 | 30.97 | 44.75 | 349 | 6.4 | 1.5 | 1.86 | 7.36 | 62.1
2026-07-29 | -- | -- | -- | -- | -- | -- | -- | -- | -- | -- | -- | -- |  | -- | -- | -- | -- | -- | -- | -- | -- | -- | -- | -- | -- | -- | -- | -- | -- | -- | -- | -- | -- | -- | --
2026-07-30 | 37.41 | 21.98 | 10.26 | 19.24 | 34.46 | 47.42 | 341 | 6.72 | 19 | 2.05 | 8.5 | 61.96 |  | -- | -- | -- | -- | -- | -- | -- | -- | -- | -- | -- | -- | 9.76 | 18.4 | 32.6 | 46.57 | 346 | 7.12 | 16 | 1.99 | 8.24 | 62.27
2026-07-31 | -- | -- | -- | -- | -- | -- | -- | -- | -- | -- | -- | -- |  | -- | -- | -- | -- | -- | -- | -- | -- | -- | -- | -- | -- | 9.6 | 18.59 | 35.81 | 44.44 | 376 | 9.76 | 11 | 2.01 | 7.83 | 61.36
MIN | 35.7 | 16.78 | 7.91 | 15.08 | 27.27 | 44.62 | 315 | 5.16 | 1.5 | 1.6 | 5.09 | 60.92 |  | 39.74 | 16.55 | 8.92 | 16.55 | 32.18 | 45.46 | 321 | 7.36 | 57.5 | 1.65 | 6.4 | 61.09 | 8.08 | 15.41 | 28.92 | 44.44 | 329 | 4.16 | 1 | 1.58 | 5.14 | 61.11
MAX | 42.37 | 21.98 | 13.38 | 23.89 | 44.68 | 50.68 | 396 | 11.32 | 54.5 | 2.8 | 10.19 | 62.11 |  | 40.08 | 18.61 | 10.46 | 19.56 | 35.71 | 47.26 | 356 | 8 | 73 | 1.81 | 6.97 | 62.13 | 12.75 | 21.03 | 42.56 | 49.11 | 376 | 10.2 | 73 | 2.55 | 8.24 | 62.27
AVG | 39.5505 | 19.328 | 10.282 | 18.9165 | 32.9925 | 46.474 | 354.6 | 8.534 | 18.575 | 2.076 | 6.942 | 61.523 |  | 39.91 | 17.58 | 9.69 | 18.055 | 33.945 | 46.36 | 338.5 | 7.68 | 65.25 | 1.73 | 6.685 | 61.61 | 10.24923 | 18.60538 | 32.74769 | 46.15154 | 351.4615 | 8.169231 | 24.88462 | 1.963846 | 6.796923 | 61.53308
STDV | 1.514312 | 1.788059 | 1.589676 | 2.066684 | 4.319969 | 1.763774 | 20.68155 | 1.483213 | 17.36472 | 0.2785186 | 1.308477 | 0.375473 |  | 0.2404163 | 1.45664 | 1.088944 | 2.128391 | 2.496087 | 1.272792 | 24.74874 | 0.4525483 | 10.96016 | 0.1131371 | 0.4030509 | 0.7353911 | 1.389373 | 1.583412 | 3.752693 | 1.370911 | 12.84274 | 1.733678 | 26.67408 | 0.2472697 | 0.9355158 | 0.4470903
LAKE CEMENT LIMITED
| QUALITY REPORT (CEM-II/A-L-42.5N) | [29 empty] | Month | 2026-08-01
| CEMENT GRINDING STAGE-CM1 | [12 empty] | CEMENT GRINDING STAGE-CM2 | [11 empty] | CEMENT LOADING STAGE
| CaO % OF LST | % OF LST ADDITION | 1-DAY | 2-DAYS | 7-DAYS | 28-DAYS | Blain | R45 | L/C | SO3 | LOI | CaO |  | CaO % OF LST | % OF LST ADDITION | 1-DAY | 2-DAYS | 7-DAYS | 28-DAYS | Blain | R45 | L/C | SO3 | LOI | CaO | 1-DAY | 2-DAYS | 7-DAYS | 28-DAYS | Blain | R45 | L/C | SO3 | LOI | CaO
OUM |  |  | Mpa | Mpa | Mpa | Mpa | M2/Kg | % | MM | % | % | % |  |  |  | Mpa | Mpa | Mpa | Mpa | M2/Kg | % | MM | % | % | % | Mpa | Mpa | Mpa | Mpa | M2/Kg | % | MM | % | % | %
TARGET | < 40 | Max 21% | 10 ± 1 | 18 ± 1 | 30 ± 1 | 45 ± 1 | > 450 | < 10 | ≤ 10MM | ≤ 3.50 | 9 ± 2% |  |  | < 40 | Max 21% | 10 ± 1 | 18 ± 1 | 30 ± 1 | 45 ± 1 | > 450 | < 10 | ≤ 10MM | ≤ 3.50 | 9 ± 2% |  | 10 ± 1 | 18 ± 1 | 30 ± 1 | 45 ± 1 | > 450 | < 10 | ≤ 10MM | ≤ 3.50 | 9 ± 2%
2026-08-01 |  | 21.82 | 8.09 | 18.53 | 33.7 |  | 349 | 6 | 1.5 | 2.05 | 7.6 | 62.05 |  | -- | -- | -- | -- | -- | -- | -- | -- | -- | -- | -- | -- | -- | -- | -- | -- | -- | -- | -- | -- | -- | --
2026-08-02 | -- | -- | -- | -- | -- | -- | -- | -- | -- | -- | -- | -- |  | -- | -- | -- | -- | -- | -- | -- | -- | -- | -- | -- | -- | -- | -- | -- | -- | -- | -- | -- | -- | -- | --
2026-08-03 | -- | -- | -- | -- | -- | -- | -- | -- | -- | -- | -- | -- |  | -- | -- | -- | -- | -- | -- | -- | -- | -- | -- | -- | -- | -- | -- | -- | -- | -- | -- | -- | -- | -- | --
2026-08-04 | 39.85 | 21.78 | 8.93 | 18.28 | 35.78 |  | 340 | 5.28 | 28.5 | 2.22 | 6.74 | 61.79 |  | -- | -- | -- | -- | -- | -- | -- | -- | -- | -- | -- | -- | 10.48 | 19.35 | 35.76 |  | 341 | 6.36 | 4 | 1.789 | 6.47 | 61.91
2026-08-05 | 39.23 | 22 | 12.02 | 19.47 | 35.32 |  | 330 | 8.2 | 2 | 2.01 | 6.4 | 61.56 |  | -- | -- | -- | -- | -- | -- | -- | -- | -- | -- | -- | -- | 11.31 | 17.34 | 30.37 |  | 342 | 6.92 | 22.5 | 2.035 | 6.706667 | 61.33
2026-08-06 | 39.79 | 27 | 11.43 | 21.44 | 35.17 |  | 463 | 3.63 | 22 | 1.975 | 7.222 | 61.83 |  | -- | -- | -- | -- | -- | -- | -- | -- | -- | -- | -- | -- | 11.69 | 19.66 | 35.33 |  | 417 | 3.44 | 6.5 | 2.077 | 6.95 | 61.59
2026-08-07 | 38.879 | 25 | 9.92 | 21.99 | 36.65 |  | 357 | 5.2 | 11.5 | 1.93 | 7.96 | 61.49 |  | -- | -- | -- | -- | -- | -- | -- | -- | -- | -- | -- | -- | -- | -- | -- | -- | -- | -- | -- | -- | -- | --
2026-08-08 | -- | -- | -- | -- | -- | -- | -- | -- | -- | -- | -- | -- |  | -- | -- | -- | -- | -- | -- | -- | -- | -- | -- | -- | -- | -- | -- | -- | -- | -- | -- | -- | -- | -- | --
2026-08-09 | -- | -- | -- | 16.84 | 35.5 | -- | -- | -- | -- | -- | -- | -- |  | 39.31 | 25 | 7.14 | 16.84 |  |  | 359 | 8.64 | 1 | 1.77 | 7.2 | 61.65 | 7.68 | 18.26 | 32.42 |  | 355 | 9.12 | 0.5 | 2.01 | 6.57 | 61.89
2026-08-10 | -- | -- | -- |  | -- | -- | -- | -- | -- | -- | -- | -- |  | -- | -- | -- | -- | -- | -- | -- | -- | -- | -- | -- | --
2026-08-11 | -- | -- | -- | -- | -- | -- | -- | -- | -- | -- | -- | -- |  | -- | -- | -- | -- | -- | -- | -- | -- | -- | -- | -- | -- | 13.08 | 20.5 | 32.24 |  | 397 | 3.96 | 79.5 | 2.27 | 7.11 | 61.67
2026-08-12 | -- | -- | -- | -- | -- | -- | -- | -- | -- | -- | -- | -- |  | -- | -- | -- | -- | -- | -- | -- | -- | -- | -- | -- | -- | 10.91 | 20.01 | 30.87 |  | 350 | 7.16 | 27 | 2.33 | 7.82 | 61.93
2026-08-13 | 39.82 | 29 | 11.17 | 20.83 | 32.66 |  | 382 | 3.04 | 4 | 2.12 | 8.02 | 61.41 |  | -- | -- | -- | -- | -- | -- | -- | -- | -- | -- | -- | -- | 10.17 | 20.01 | 34.44 |  | 384 | 4.76 | 11.5 | 2.35 | 7.46 | 61.69
2026-08-14 | 38.96 | 25.76 | 12.01 | 19.8 | 31.71 |  | 361 | 5.12 | 0.5 | 2.09 | 7.75 | 61.25 |  | -- | -- | -- | -- | -- | -- | -- | -- | -- | -- | -- | -- | 12.28 | 19.62 | 32.65 |  | 378 | 5.52 | 4.5 | 2.5 | 7.52 | 61.15
2026-08-15 | -- | -- | -- | -- | -- | -- | -- | -- | -- | -- | -- | -- |  | -- | -- | -- | -- | -- | -- | -- | -- | -- | -- | -- | -- | -- | -- | -- | -- | -- | -- | -- | -- | -- | --
2026-08-16 | 41.42 | 30 | 11.58 | 21.04 | 32.28 |  | 360 | 5.09 | 0.5 | 2.2 | 6.26 | 61.34 |  | -- | -- | -- | -- | -- | -- | -- | -- | -- | -- | -- | -- | -- | -- | -- | -- | -- | -- | -- | -- | -- | --
2026-08-17 | 39.74 | 29 | 11.75 | 21.76 | 34.68 |  | 378 | 5.52 | 1.5 | 2.24 | 6.82 | 61.64 |  | -- | -- | -- | -- | -- | -- | -- | -- | -- | -- | -- | -- | -- | -- | -- | -- | -- | -- | -- | -- | -- | --
2026-08-18 | 35.45 | 29 | 10.2 | 18.29 | 34.8 |  | 467 | 29.2 | 2 | 1.87 | 7.6 | 61.8 |  | -- | -- | -- | -- | -- | -- | -- | -- | -- | -- | -- | -- | 10.3 | 19.05 | 34.87 |  | 368 | 5.72 | 2 | 2.07 | 7.62 | 61.88
2026-08-19 | 40.94 | 28.9 | 10.52 | 18 | 32.39 |  | 354 | 30.8 | 41 | 2.2 | 8.96 | 61.33 |  | -- | -- | -- | -- | -- | -- | -- | -- | -- | -- | -- | -- | -- | -- | -- | -- | -- | -- | -- | -- | -- | --
2026-08-20 | 39.99 | 27 | 10.15 | 20.3 | 33.92 |  | 398 | 7.6 | 1.5 | 2.14 | 7.95 | 61.78 |  | -- | -- | -- | -- | -- | -- | -- | -- | -- | -- | -- | -- | 10.36 | 21.95 | 33.63 |  | 386 | 7.68 | 2 | 2.19 | 8.79 | 61.88
2026-08-21 | -- | -- | -- | -- | -- | -- | -- | -- | -- | -- | -- | -- |  | -- | -- | -- | -- | -- | -- | -- | -- | -- | -- | -- | -- | -- | -- | -- | -- | -- | -- | -- | -- | -- | --
2026-08-22 | 36.48 | 27 | 10.37 | 19.7 |  |  | 354 | 6.84 | 2.5 | 2.23 | 8.22 | 61.56 |  | -- | -- | -- | -- | -- | -- | -- | -- | -- | -- | -- | -- | -- | -- | -- | -- | -- | -- | -- | -- | -- | --
2026-08-23 | 39.18 | 29 | 11.23 | 19.48 |  |  | 355 | 6.77 | 1 | 2.13 | 8.04 | 61.51 |  | -- | -- | -- | -- | -- | -- | -- | -- | -- | -- | -- | -- | -- | -- | -- | -- | -- | -- | -- | -- | -- | --
2026-08-24 | 40.33 | 25 | 9.79 | 19.59 |  |  | 351 | 6.93 | 3 | 2.02 | 7.38 | 61.83 |  | -- | -- | -- | -- | -- | -- | -- | -- | -- | -- | -- | -- | -- | -- | -- | -- | -- | -- | -- | -- | -- | --
2026-08-25 | 40.8 | 23.5 | 10.96 | 18.33 |  |  | 355 | 5.76 | 15.5 | 2.49 | 9.16 | 61.82 |  | -- | -- | -- | -- | -- | -- | -- | -- | -- | -- | -- | -- | -- | -- | -- | -- | -- | -- | -- | -- | -- | --
2026-08-26 | 39.74 | 25 | 8.36 | 16.61 |  |  | 324 | 8.16 | 15 | 1.82 | 7.21 | 62 |  | -- | -- | -- | -- | -- | -- | -- | -- | -- | -- | -- | -- | 10.12 | 18.06 |  |  | 351 | 5.64 | 3 | 1.99 | 7.68 | 61.99
2026-08-27 | -- | -- | -- | -- | -- | -- | -- | -- | -- | -- | -- | -- |  | -- | -- | -- | -- | -- | -- | -- | -- | -- | -- | -- | -- | 7.88 | 18.23 |  |  | 353 | 5.88 | 1.5 | 1.99 | 6.3 | 61.81
2026-08-28 | [29 empty] | 344 | 7.28 | 1.5 | 1.96 | 5.01 | 61.49
2026-08-29 | [6 empty] | 332 | 5.39 |  | 2.32 |  | 61.16 | [13 empty] | 10.85
2026-08-30
2026-08-31
MIN | 35.45 | 21.78 | 8.09 | 16.61 | 31.71 | 0 | 324 | 3.04 | 0.5 | 1.82 | 6.26 | 61.16 |  | 39.31 | 25 | 7.14 | 16.84 | 0 | 0 | 359 | 8.64 | 1 | 1.77 | 7.2 | 61.65 | 7.68 | 17.34 | 30.37 | 0 | 341 | 3.44 | 0.5 | 1.789 | 5.01 | 61.15
MAX | 41.42 | 30 | 12.02 | 21.99 | 36.65 | 0 | 467 | 30.8 | 41 | 2.49 | 9.16 | 62.05 |  | 39.31 | 25 | 7.14 | 16.84 | 0 | 0 | 359 | 8.64 | 1 | 1.77 | 7.2 | 61.65 | 13.08 | 21.95 | 35.76 | 0 | 417 | 9.12 | 79.5 | 2.5 | 8.79 | 61.99
AVG | 39.4124375 | 26.22118 | 10.49882 | 19.46 | 34.19692 | #DIV/0! | 367.2222 | 8.585 | 9.029412 | 2.114167 | 7.605412 | 61.61944 |  | 39.31 | 25 | 7.14 | 16.84 | #DIV/0! | #DIV/0! | 359 | 8.64 | 1 | 1.77 | 7.2 | 61.65 | 10.54692 | 19.33667 | 33.258 | #DIV/0! | 366.6154 | 6.110769 | 12.76923 | 2.120077 | 7.077436 | 61.70846
STDV | 1.528746 | 2.774513 | 1.206767 | 1.588606 | 1.55019 | #DIV/0! | 39.91543 | 7.915095 | 11.82221 | 0.1651403 | 0.7999487 | 0.2585132 |  | #DIV/0! | #DIV/0! | #DIV/0! | #DIV/0! | #DIV/0! | #DIV/0! | #DIV/0! | #DIV/0! | #DIV/0! | #DIV/0! | #DIV/0! | #DIV/0! | 1.508009 | 1.256158 | 1.851083 | #DIV/0! | 23.95321 | 1.556248 | 21.73382 | 0.1960941 | 0.9194152 | 0.2565426
LAKE CEMENT LIMITED
| QUALITY REPORT (CEM-II/A-L-42.5N) | [29 empty] | Month | 2026-09-01
| CEMENT GRINDING STAGE-CM1 | [12 empty] | CEMENT GRINDING STAGE-CM2 | [11 empty] | CEMENT LOADING STAGE
| CaO % OF LST | % OF LST ADDITION | 1-DAY | 2-DAYS | 7-DAYS | 28-DAYS | Blain | R45 | L/C | SO3 | LOI | CaO |  | CaO % OF LST | % OF LST ADDITION | 1-DAY | 2-DAYS | 7-DAYS | 28-DAYS | Blain | R45 | L/C | SO3 | LOI | CaO | 1-DAY | 2-DAYS | 7-DAYS | 28-DAYS | Blain | R45 | L/C | SO3 | LOI | CaO
OUM |  |  | Mpa | Mpa | Mpa | Mpa | M2/Kg | % | MM | % | % | % |  |  |  | Mpa | Mpa | Mpa | Mpa | M2/Kg | % | MM | % | % | % | Mpa | Mpa | Mpa | Mpa | M2/Kg | % | MM | % | % | %
TARGET | < 40 | Max 21% | 10 ± 1 | 18 ± 1 | 30 ± 1 | 45 ± 1 | > 450 | < 10 | ≤ 10MM | ≤ 3.50 | 9 ± 2% |  |  | < 40 | Max 21% | 10 ± 1 | 18 ± 1 | 30 ± 1 | 45 ± 1 | > 450 | < 10 | ≤ 10MM | ≤ 3.50 | 9 ± 2% |  | 10 ± 1 | 18 ± 1 | 30 ± 1 | 45 ± 1 | > 450 | < 10 | ≤ 10MM | ≤ 3.50 | 9 ± 2%
2026-09-01
2026-09-02
2026-09-03
2026-09-04
2026-09-05
2026-09-06
2026-09-07
2026-09-08
2026-09-09
2026-09-10
2026-09-11
2026-09-12
2026-09-13
2026-09-14
2026-09-15
2026-09-16
2026-09-17
2026-09-18
2026-09-19
2026-09-20
2026-09-21
2026-09-22
2026-09-23
2026-09-24
2026-09-25
2026-09-26
2026-09-27
2026-09-28
2026-09-29
2026-09-30
2026-10-01
MIN | 0 | 0 | 0 | 0 | 0 | 0 | 0 | 0 | 0 | 0 | 0 | 0 |  | 0 | 0 | 0 | 0 | 0 | 0 | 0 | 0 | 0 | 0 | 0 | 0 | 0 | 0 | 0 | 0 | 0 | 0 | 0 | 0 | 0 | 0
MAX | 0 | 0 | 0 | 0 | 0 | 0 | 0 | 0 | 0 | 0 | 0 | 0 |  | 0 | 0 | 0 | 0 | 0 | 0 | 0 | 0 | 0 | 0 | 0 | 0 | 0 | 0 | 0 | 0 | 0 | 0 | 0 | 0 | 0 | 0
AVG | #DIV/0! | #DIV/0! | #DIV/0! | #DIV/0! | #DIV/0! | #DIV/0! | #DIV/0! | #DIV/0! | #DIV/0! | #DIV/0! | #DIV/0! | #DIV/0! |  | #DIV/0! | #DIV/0! | #DIV/0! | #DIV/0! | #DIV/0! | #DIV/0! | #DIV/0! | #DIV/0! | #DIV/0! | #DIV/0! | #DIV/0! | #DIV/0! | #DIV/0! | #DIV/0! | #DIV/0! | #DIV/0! | #DIV/0! | #DIV/0! | #DIV/0! | #DIV/0! | #DIV/0! | #DIV/0!
STDV | #DIV/0! | #DIV/0! | #DIV/0! | #DIV/0! | #DIV/0! | #DIV/0! | #DIV/0! | #DIV/0! | #DIV/0! | #DIV/0! | #DIV/0! | #DIV/0! |  | #DIV/0! | #DIV/0! | #DIV/0! | #DIV/0! | #DIV/0! | #DIV/0! | #DIV/0! | #DIV/0! | #DIV/0! | #DIV/0! | #DIV/0! | #DIV/0! | #DIV/0! | #DIV/0! | #DIV/0! | #DIV/0! | #DIV/0! | #DIV/0! | #DIV/0! | #DIV/0! | #DIV/0! | #DIV/0!
LAKE CEMENT LIMITED
| QUALITY REPORT (CEM-II/A-L-42.5N) | [29 empty] | Month | 2026-10-01
| CEMENT GRINDING STAGE-CM1 | [12 empty] | CEMENT GRINDING STAGE-CM2 | [11 empty] | CEMENT LOADING STAGE
| CaO % OF LST | % OF LST ADDITION | 1-DAY | 2-DAYS | 7-DAYS | 28-DAYS | Blain | R45 | L/C | SO3 | LOI | CaO |  | CaO % OF LST | % OF LST ADDITION | 1-DAY | 2-DAYS | 7-DAYS | 28-DAYS | Blain | R45 | L/C | SO3 | LOI | CaO | 1-DAY | 2-DAYS | 7-DAYS | 28-DAYS | Blain | R45 | L/C | SO3 | LOI | CaO
OUM |  |  | Mpa | Mpa | Mpa | Mpa | M2/Kg | % | MM | % | % | % |  |  |  | Mpa | Mpa | Mpa | Mpa | M2/Kg | % | MM | % | % | % | Mpa | Mpa | Mpa | Mpa | M2/Kg | % | MM | % | % | %
TARGET | < 40 | Max 21% | 10 ± 1 | 18 ± 1 | 30 ± 1 | 45 ± 1 | > 450 | < 10 | ≤ 10MM | ≤ 3.50 | 9 ± 2% |  |  | < 40 | Max 21% | 10 ± 1 | 18 ± 1 | 30 ± 1 | 45 ± 1 | > 450 | < 10 | ≤ 10MM | ≤ 3.50 | 9 ± 2% |  | 10 ± 1 | 18 ± 1 | 30 ± 1 | 45 ± 1 | > 450 | < 10 | ≤ 10MM | ≤ 3.50 | 9 ± 2%
2026-10-01
2026-10-02
2026-10-03
2026-10-04
2026-10-05
2026-10-06
2026-10-07
2026-10-08
2026-10-09
2026-10-10
2026-10-11
2026-10-12
2026-10-13
2026-10-14
2026-10-15
2026-10-16
2026-10-17
2026-10-18
2026-10-19
2026-10-20
2026-10-21
2026-10-22
2026-10-23
2026-10-24
2026-10-25
2026-10-26
2026-10-27
2026-10-28
2026-10-29
2026-10-30
2026-10-31
MIN | 0 | 0 | 0 | 0 | 0 | 0 | 0 | 0 | 0 | 0 | 0 | 0 |  | 0 | 0 | 0 | 0 | 0 | 0 | 0 | 0 | 0 | 0 | 0 | 0 | 0 | 0 | 0 | 0 | 0 | 0 | 0 | 0 | 0 | 0
MAX | 0 | 0 | 0 | 0 | 0 | 0 | 0 | 0 | 0 | 0 | 0 | 0 |  | 0 | 0 | 0 | 0 | 0 | 0 | 0 | 0 | 0 | 0 | 0 | 0 | 0 | 0 | 0 | 0 | 0 | 0 | 0 | 0 | 0 | 0
AVG | #DIV/0! | #DIV/0! | #DIV/0! | #DIV/0! | #DIV/0! | #DIV/0! | #DIV/0! | #DIV/0! | #DIV/0! | #DIV/0! | #DIV/0! | #DIV/0! |  | #DIV/0! | #DIV/0! | #DIV/0! | #DIV/0! | #DIV/0! | #DIV/0! | #DIV/0! | #DIV/0! | #DIV/0! | #DIV/0! | #DIV/0! | #DIV/0! | #DIV/0! | #DIV/0! | #DIV/0! | #DIV/0! | #DIV/0! | #DIV/0! | #DIV/0! | #DIV/0! | #DIV/0! | #DIV/0!
STDV | #DIV/0! | #DIV/0! | #DIV/0! | #DIV/0! | #DIV/0! | #DIV/0! | #DIV/0! | #DIV/0! | #DIV/0! | #DIV/0! | #DIV/0! | #DIV/0! |  | #DIV/0! | #DIV/0! | #DIV/0! | #DIV/0! | #DIV/0! | #DIV/0! | #DIV/0! | #DIV/0! | #DIV/0! | #DIV/0! | #DIV/0! | #DIV/0! | #DIV/0! | #DIV/0! | #DIV/0! | #DIV/0! | #DIV/0! | #DIV/0! | #DIV/0! | #DIV/0! | #DIV/0! | #DIV/0!
LAKE CEMENT LIMITED
| QUALITY REPORT (CEM-II/A-L-42.5N) | [29 empty] | Month | 2026-11-01
| CEMENT GRINDING STAGE-CM1 | [12 empty] | CEMENT GRINDING STAGE-CM2 | [11 empty] | CEMENT LOADING STAGE
| CaO % OF LST | % OF LST ADDITION | 1-DAY | 2-DAYS | 7-DAYS | 28-DAYS | Blain | R45 | L/C | SO3 | LOI | CaO |  | CaO % OF LST | % OF LST ADDITION | 1-DAY | 2-DAYS | 7-DAYS | 28-DAYS | Blain | R45 | L/C | SO3 | LOI | CaO | 1-DAY | 2-DAYS | 7-DAYS | 28-DAYS | Blain | R45 | L/C | SO3 | LOI | CaO
OUM |  |  | Mpa | Mpa | Mpa | Mpa | M2/Kg | % | MM | % | % | % |  |  |  | Mpa | Mpa | Mpa | Mpa | M2/Kg | % | MM | % | % | % | Mpa | Mpa | Mpa | Mpa | M2/Kg | % | MM | % | % | %
TARGET | < 40 | Max 21% | 10 ± 1 | 18 ± 1 | 30 ± 1 | 45 ± 1 | > 450 | < 10 | ≤ 10MM | ≤ 3.50 | 9 ± 2% |  |  | < 40 | Max 21% | 10 ± 1 | 18 ± 1 | 30 ± 1 | 45 ± 1 | > 450 | < 10 | ≤ 10MM | ≤ 3.50 | 9 ± 2% |  | 10 ± 1 | 18 ± 1 | 30 ± 1 | 45 ± 1 | > 450 | < 10 | ≤ 10MM | ≤ 3.50 | 9 ± 2%
2026-11-01
2026-11-02
2026-11-03
2026-11-04
2026-11-05
2026-11-06
2026-11-07
2026-11-08
2026-11-09
2026-11-10
2026-11-11
2026-11-12
2026-11-13
2026-11-14
2026-11-15
2026-11-16
2026-11-17
2026-11-18
2026-11-19
2026-11-20
2026-11-21
2026-11-22
2026-11-23
2026-11-24
2026-11-25
2026-11-26
2026-11-27
2026-11-28
2026-11-29
2026-11-30
2026-12-01
MIN | 0 | 0 | 0 | 0 | 0 | 0 | 0 | 0 | 0 | 0 | 0 | 0 |  | 0 | 0 | 0 | 0 | 0 | 0 | 0 | 0 | 0 | 0 | 0 | 0 | 0 | 0 | 0 | 0 | 0 | 0 | 0 | 0 | 0 | 0
MAX | 0 | 0 | 0 | 0 | 0 | 0 | 0 | 0 | 0 | 0 | 0 | 0 |  | 0 | 0 | 0 | 0 | 0 | 0 | 0 | 0 | 0 | 0 | 0 | 0 | 0 | 0 | 0 | 0 | 0 | 0 | 0 | 0 | 0 | 0
AVG | #DIV/0! | #DIV/0! | #DIV/0! | #DIV/0! | #DIV/0! | #DIV/0! | #DIV/0! | #DIV/0! | #DIV/0! | #DIV/0! | #DIV/0! | #DIV/0! |  | #DIV/0! | #DIV/0! | #DIV/0! | #DIV/0! | #DIV/0! | #DIV/0! | #DIV/0! | #DIV/0! | #DIV/0! | #DIV/0! | #DIV/0! | #DIV/0! | #DIV/0! | #DIV/0! | #DIV/0! | #DIV/0! | #DIV/0! | #DIV/0! | #DIV/0! | #DIV/0! | #DIV/0! | #DIV/0!
STDV | #DIV/0! | #DIV/0! | #DIV/0! | #DIV/0! | #DIV/0! | #DIV/0! | #DIV/0! | #DIV/0! | #DIV/0! | #DIV/0! | #DIV/0! | #DIV/0! |  | #DIV/0! | #DIV/0! | #DIV/0! | #DIV/0! | #DIV/0! | #DIV/0! | #DIV/0! | #DIV/0! | #DIV/0! | #DIV/0! | #DIV/0! | #DIV/0! | #DIV/0! | #DIV/0! | #DIV/0! | #DIV/0! | #DIV/0! | #DIV/0! | #DIV/0! | #DIV/0! | #DIV/0! | #DIV/0!
LAKE CEMENT LIMITED
| QUALITY REPORT (CEM-II/A-L-42.5N) | [29 empty] | Month | 2026-12-01
| CEMENT GRINDING STAGE-CM1 | [12 empty] | CEMENT GRINDING STAGE-CM2 | [11 empty] | CEMENT LOADING STAGE
| CaO % OF LST | % OF LST ADDITION | 1-DAY | 2-DAYS | 7-DAYS | 28-DAYS | Blain | R45 | L/C | SO3 | LOI | CaO |  | CaO % OF LST | % OF LST ADDITION | 1-DAY | 2-DAYS | 7-DAYS | 28-DAYS | Blain | R45 | L/C | SO3 | LOI | CaO | 1-DAY | 2-DAYS | 7-DAYS | 28-DAYS | Blain | R45 | L/C | SO3 | LOI | CaO
OUM |  |  | Mpa | Mpa | Mpa | Mpa | M2/Kg | % | MM | % | % | % |  |  |  | Mpa | Mpa | Mpa | Mpa | M2/Kg | % | MM | % | % | % | Mpa | Mpa | Mpa | Mpa | M2/Kg | % | MM | % | % | %
TARGET | < 40 | Max 21% | 10 ± 1 | 18 ± 1 | 30 ± 1 | 45 ± 1 | > 450 | < 10 | ≤ 10MM | ≤ 3.50 | 9 ± 2% |  |  | < 40 | Max 21% | 10 ± 1 | 18 ± 1 | 30 ± 1 | 45 ± 1 | > 450 | < 10 | ≤ 10MM | ≤ 3.50 | 9 ± 2% |  | 10 ± 1 | 18 ± 1 | 30 ± 1 | 45 ± 1 | > 450 | < 10 | ≤ 10MM | ≤ 3.50 | 9 ± 2%
2026-12-01
2026-12-02
2026-12-03
2026-12-04
2026-12-05
2026-12-06
2026-12-07
2026-12-08
2026-12-09
2026-12-10
2026-12-11
2026-12-12
2026-12-13
2026-12-14
2026-12-15
2026-12-16
2026-12-17
2026-12-18
2026-12-19
2026-12-20
2026-12-21
2026-12-22
2026-12-23
2026-12-24
2026-12-25
2026-12-26
2026-12-27
2026-12-28
2026-12-29
2026-12-30
2026-12-31
MIN | 0 | 0 | 0 | 0 | 0 | 0 | 0 | 0 | 0 | 0 | 0 | 0 |  | 0 | 0 | 0 | 0 | 0 | 0 | 0 | 0 | 0 | 0 | 0 | 0 | 0 | 0 | 0 | 0 | 0 | 0 | 0 | 0 | 0 | 0
MAX | 0 | 0 | 0 | 0 | 0 | 0 | 0 | 0 | 0 | 0 | 0 | 0 |  | 0 | 0 | 0 | 0 | 0 | 0 | 0 | 0 | 0 | 0 | 0 | 0 | 0 | 0 | 0 | 0 | 0 | 0 | 0 | 0 | 0 | 0
AVG | #DIV/0! | #DIV/0! | #DIV/0! | #DIV/0! | #DIV/0! | #DIV/0! | #DIV/0! | #DIV/0! | #DIV/0! | #DIV/0! | #DIV/0! | #DIV/0! |  | #DIV/0! | #DIV/0! | #DIV/0! | #DIV/0! | #DIV/0! | #DIV/0! | #DIV/0! | #DIV/0! | #DIV/0! | #DIV/0! | #DIV/0! | #DIV/0! | #DIV/0! | #DIV/0! | #DIV/0! | #DIV/0! | #DIV/0! | #DIV/0! | #DIV/0! | #DIV/0! | #DIV/0! | #DIV/0!
STDV | #DIV/0! | #DIV/0! | #DIV/0! | #DIV/0! | #DIV/0! | #DIV/0! | #DIV/0! | #DIV/0! | #DIV/0! | #DIV/0! | #DIV/0! | #DIV/0! |  | #DIV/0! | #DIV/0! | #DIV/0! | #DIV/0! | #DIV/0! | #DIV/0! | #DIV/0! | #DIV/0! | #DIV/0! | #DIV/0! | #DIV/0! | #DIV/0! | #DIV/0! | #DIV/0! | #DIV/0! | #DIV/0! | #DIV/0! | #DIV/0! | #DIV/0! | #DIV/0! | #DIV/0! | #DIV/0!

## 32.5N (hidden)
LAKE CEMENT LIMITED
| QUALITY REPORT (CEM-II/B-L-32.5N) | [26 empty] | Month | 2025-12-01
| CEMENT GRINDING STAGE-CM1 | [10 empty] | CEMENT GRINDING STAGE-CM2 | [10 empty] | CEMENT LOADING STAGE
| CaO % OF LST | % OF LST ADDITION | 1-DAY | 2-DAYS | 7-DAYS | 28-DAYS | Blain | R45 | L/C | SO3 | LOI | CaO % OF LST | % OF LST ADDITION | 1-DAY | 2-DAYS | 7-DAYS | 28-DAYS | Blain | R45 | L/C | SO3 | LOI | 1-DAY | 2-DAYS | 7-DAYS | 28-DAYS | Blain | R45 | L/C | SO3 | LOI
OUM |  |  | Mpa | Mpa | Mpa | Mpa | M2/Kg | % | MM | % | % |  |  | Mpa | Mpa | Mpa | Mpa | M2/Kg | % | MM | % | % | Mpa | Mpa | Mpa | Mpa | M2/Kg | % | MM | % | %
TARGET | < 40 | MAX 35% | 8 ± 1 | 16 ± 1 | 27 ± 1 | 41 ± 1 | > 450 | < 10 | ≤ 10MM | ≤ 3.50 | 10 ± 2 | < 40 | MAX 35% | 8 ± 1 | 16 ± 1 | 27 ± 1 | 41 ± 1 | > 450 | < 10 | ≤ 10MM | ≤ 3.50 | 10 ± 2 | 8 ± 1 | 16 ± 1 | 27 ± 1 | 41 ± 1 | > 450 | < 10 | ≤ 10MM | ≤ 3.50 | 10 ± 2
2025-12-01 | -- | -- | -- | -- | -- | -- | -- | -- | -- |  | -- | -- | -- | -- | -- | -- | -- | -- | -- | -- |  | -- | -- | -- | -- | -- | -- | -- | -- |  | --
2025-12-02 | -- | -- | -- | -- | -- | -- | -- | -- | -- |  | -- | -- | -- | -- | -- | -- | -- | -- | -- | -- |  | -- | -- | -- | -- | -- | -- | -- | -- |  | --
2025-12-03 | -- | -- | -- | -- | -- | -- | -- | -- | -- |  | -- | -- | -- | -- | -- | -- | -- | -- | -- | -- |  | -- | -- | -- | -- | -- | -- | -- | -- |  | --
2025-12-04 | -- | -- | -- | -- | -- | -- | -- | -- | -- |  | -- | -- | -- | -- | -- | -- | -- | -- | -- | -- |  | -- | -- | -- | -- | -- | -- | -- | -- |  | --
2025-12-05 | -- | -- | -- | -- | -- | -- | -- | -- | -- |  | -- | -- | -- | -- | -- | -- | -- | -- | -- | -- |  | -- | -- | -- | -- | -- | -- | -- | -- |  | --
2025-12-06 | -- | -- | -- | -- | -- | -- | -- | -- | -- |  | -- | -- | -- | -- | -- | -- | -- | -- | -- | -- |  | -- | -- | -- | -- | -- | -- | -- | -- |  | --
2025-12-07
2025-12-08
2025-12-09
2025-12-10
2025-12-11
2025-12-12
2025-12-13
2025-12-14
2025-12-15
2025-12-16
2025-12-17
2025-12-18
2025-12-19
2025-12-20
2025-12-21
2025-12-22
2025-12-23
2025-12-24
2025-12-25
2025-12-26
2025-12-27
2025-12-28
2025-12-29
2025-12-30
2025-12-31
MIN | 0 | 0 | 0 | 0 | 0 | 0 | 0 | 0 | 0 |  | 0 | 0 | 0 | 0 | 0 | 0 | 0 | 0 | 0 | 0 |  | 0 | 0 | 0 | 0 | 0 | 0 | 0 | 0 |  | 0
MAX | 0 | 0 | 0 | 0 | 0 | 0 | 0 | 0 | 0 |  | 0 | 0 | 0 | 0 | 0 | 0 | 0 | 0 | 0 | 0 |  | 0 | 0 | 0 | 0 | 0 | 0 | 0 | 0 |  | 0
AVG | #DIV/0! | #DIV/0! | #DIV/0! | #DIV/0! | #DIV/0! | #DIV/0! | #DIV/0! | #DIV/0! | #DIV/0! |  | #DIV/0! | #DIV/0! | #DIV/0! | #DIV/0! | #DIV/0! | #DIV/0! | #DIV/0! | #DIV/0! | #DIV/0! | #DIV/0! |  | #DIV/0! | #DIV/0! | #DIV/0! | #DIV/0! | #DIV/0! | #DIV/0! | #DIV/0! | #DIV/0! |  | #DIV/0!
STDV | #DIV/0! | #DIV/0! | #DIV/0! | #DIV/0! | #DIV/0! | #DIV/0! | #DIV/0! | #DIV/0! | #DIV/0! |  | #DIV/0! | #DIV/0! | #DIV/0! | #DIV/0! | #DIV/0! | #DIV/0! | #DIV/0! | #DIV/0! | #DIV/0! | #DIV/0! |  | #DIV/0! | #DIV/0! | #DIV/0! | #DIV/0! | #DIV/0! | #DIV/0! | #DIV/0! | #DIV/0! |  | #DIV/0!
LAKE CEMENT LIMITED
| QUALITY REPORT (CEM-II/B-L-32.5N) | [26 empty] | Month | 2026-01-01
| CEMENT GRINDING STAGE-CM1 | [10 empty] | CEMENT GRINDING STAGE-CM2 | [10 empty] | CEMENT LOADING STAGE
| CaO % OF LST | % OF LST ADDITION | 1-DAY | 2-DAYS | 7-DAYS | 28-DAYS | Blain | R45 | L/C |  | LOI | CaO % OF LST | % OF LST ADDITION | 1-DAY | 2-DAYS | 7-DAYS | 28-DAYS | Blain | R45 | L/C |  | LOI | 1-DAY | 2-DAYS | 7-DAYS | 28-DAYS | Blain | R45 | L/C |  | LOI
OUM |  |  | Mpa | Mpa | Mpa | Mpa | M2/Kg | % | MM |  | % |  |  | Mpa | Mpa | Mpa | Mpa | M2/Kg | % | MM |  | % | Mpa | Mpa | Mpa | Mpa | M2/Kg | % | MM |  | %
TARGET | < 40 | MAX 35% | 8 ± 1 | 16 ± 1 | 27 ± 1 | 41 ± 1 | > 450 | < 10 | ≤ 10MM |  | 10 ± 2 | < 40 | MAX 35% | 8 ± 1 | 16 ± 1 | 27 ± 1 | 41 ± 1 | > 450 | < 10 | ≤ 10MM |  | 10 ± 2 | 8 ± 1 | 16 ± 1 | 27 ± 1 | 41 ± 1 | > 450 | < 10 | ≤ 10MM |  | 10 ± 2
2026-01-01
2026-01-02
2026-01-03
2026-01-04
2026-01-05
2026-01-06
2026-01-07
2026-01-08
2026-01-09
2026-01-10
2026-01-11
2026-01-12
2026-01-13
2026-01-14
2026-01-15
2026-01-16
2026-01-17
2026-01-18
2026-01-19
2026-01-20
2026-01-21
2026-01-22
2026-01-23
2026-01-24
2026-01-25
2026-01-26
2026-01-27
2026-01-28
2026-01-29
2026-01-30
2026-01-31
MIN | 0 | 0 | 0 | 0 | 0 | 0 | 0 | 0 | 0 |  | 0 | 0 | 0 | 0 | 0 | 0 | 0 | 0 | 0 | 0 |  | 0 | 0 | 0 | 0 | 0 | 0 | 0 | 0 |  | 0
MAX | 0 | 0 | 0 | 0 | 0 | 0 | 0 | 0 | 0 |  | 0 | 0 | 0 | 0 | 0 | 0 | 0 | 0 | 0 | 0 |  | 0 | 0 | 0 | 0 | 0 | 0 | 0 | 0 |  | 0
AVG | #DIV/0! | #DIV/0! | #DIV/0! | #DIV/0! | #DIV/0! | #DIV/0! | #DIV/0! | #DIV/0! | #DIV/0! |  | #DIV/0! | #DIV/0! | #DIV/0! | #DIV/0! | #DIV/0! | #DIV/0! | #DIV/0! | #DIV/0! | #DIV/0! | #DIV/0! |  | #DIV/0! | #DIV/0! | #DIV/0! | #DIV/0! | #DIV/0! | #DIV/0! | #DIV/0! | #DIV/0! |  | #DIV/0!
STDV | #DIV/0! | #DIV/0! | #DIV/0! | #DIV/0! | #DIV/0! | #DIV/0! | #DIV/0! | #DIV/0! | #DIV/0! |  | #DIV/0! | #DIV/0! | #DIV/0! | #DIV/0! | #DIV/0! | #DIV/0! | #DIV/0! | #DIV/0! | #DIV/0! | #DIV/0! |  | #DIV/0! | #DIV/0! | #DIV/0! | #DIV/0! | #DIV/0! | #DIV/0! | #DIV/0! | #DIV/0! |  | #DIV/0!
LAKE CEMENT LIMITED
| QUALITY REPORT (CEM-II/B-L-32.5N) | [26 empty] | Month | 2026-02-01
| CEMENT GRINDING STAGE-CM1 | [10 empty] | CEMENT GRINDING STAGE-CM2 | [10 empty] | CEMENT LOADING STAGE
| CaO % OF LST | % OF LST ADDITION | 1-DAY | 2-DAYS | 7-DAYS | 28-DAYS | Blain | R45 | L/C |  | LOI | CaO % OF LST | % OF LST ADDITION | 1-DAY | 2-DAYS | 7-DAYS | 28-DAYS | Blain | R45 | L/C |  | LOI | 1-DAY | 2-DAYS | 7-DAYS | 28-DAYS | Blain | R45 | L/C |  | LOI
OUM |  |  | Mpa | Mpa | Mpa | Mpa | M2/Kg | % | MM |  | % |  |  | Mpa | Mpa | Mpa | Mpa | M2/Kg | % | MM |  | % | Mpa | Mpa | Mpa | Mpa | M2/Kg | % | MM |  | %
TARGET | < 40 | MAX 35% | 8 ± 1 | 16 ± 1 | 27 ± 1 | 41 ± 1 | > 450 | < 10 | ≤ 10MM |  | 10 ± 2 | < 40 | MAX 35% | 8 ± 1 | 16 ± 1 | 27 ± 1 | 41 ± 1 | > 450 | < 10 | ≤ 10MM |  | 10 ± 2 | 8 ± 1 | 16 ± 1 | 27 ± 1 | 41 ± 1 | > 450 | < 10 | ≤ 10MM |  | 10 ± 2
2026-02-01
2026-02-02
2026-02-03
2026-02-04
2026-02-05
2026-02-06
2026-02-07
2026-02-08
2026-02-09
2026-02-10
2026-02-11
2026-02-12
2026-02-13
2026-02-14
2026-02-15
2026-02-16
2026-02-17
2026-02-18
2026-02-19
2026-02-20
2026-02-21
2026-02-22
2026-02-23
2026-02-24
2026-02-25
2026-02-26
2026-02-27
2026-02-28
2026-03-01
2026-03-02
2026-03-03
MIN | 0 | 0 | 0 | 0 | 0 | 0 | 0 | 0 | 0 |  | 0 | 0 | 0 | 0 | 0 | 0 | 0 | 0 | 0 | 0 |  | 0 | 0 | 0 | 0 | 0 | 0 | 0 | 0 |  | 0
MAX | 0 | 0 | 0 | 0 | 0 | 0 | 0 | 0 | 0 |  | 0 | 0 | 0 | 0 | 0 | 0 | 0 | 0 | 0 | 0 |  | 0 | 0 | 0 | 0 | 0 | 0 | 0 | 0 |  | 0
AVG | #DIV/0! | #DIV/0! | #DIV/0! | #DIV/0! | #DIV/0! | #DIV/0! | #DIV/0! | #DIV/0! | #DIV/0! |  | #DIV/0! | #DIV/0! | #DIV/0! | #DIV/0! | #DIV/0! | #DIV/0! | #DIV/0! | #DIV/0! | #DIV/0! | #DIV/0! |  | #DIV/0! | #DIV/0! | #DIV/0! | #DIV/0! | #DIV/0! | #DIV/0! | #DIV/0! | #DIV/0! |  | #DIV/0!
STDV | #DIV/0! | #DIV/0! | #DIV/0! | #DIV/0! | #DIV/0! | #DIV/0! | #DIV/0! | #DIV/0! | #DIV/0! |  | #DIV/0! | #DIV/0! | #DIV/0! | #DIV/0! | #DIV/0! | #DIV/0! | #DIV/0! | #DIV/0! | #DIV/0! | #DIV/0! |  | #DIV/0! | #DIV/0! | #DIV/0! | #DIV/0! | #DIV/0! | #DIV/0! | #DIV/0! | #DIV/0! |  | #DIV/0!
LAKE CEMENT LIMITED
| QUALITY REPORT (CEM-II/B-L-32.5N) | [26 empty] | Month | 2026-03-01
| CEMENT GRINDING STAGE-CM1 | [10 empty] | CEMENT GRINDING STAGE-CM2 | [10 empty] | CEMENT LOADING STAGE
| CaO % OF LST | % OF LST ADDITION | 1-DAY | 2-DAYS | 7-DAYS | 28-DAYS | Blain | R45 | L/C |  | LOI | CaO % OF LST | % OF LST ADDITION | 1-DAY | 2-DAYS | 7-DAYS | 28-DAYS | Blain | R45 | L/C |  | LOI | 1-DAY | 2-DAYS | 7-DAYS | 28-DAYS | Blain | R45 | L/C |  | LOI
OUM |  |  | Mpa | Mpa | Mpa | Mpa | M2/Kg | % | MM |  | % |  |  | Mpa | Mpa | Mpa | Mpa | M2/Kg | % | MM |  | % | Mpa | Mpa | Mpa | Mpa | M2/Kg | % | MM |  | %
TARGET | < 40 | MAX 35% | 8 ± 1 | 16 ± 1 | 27 ± 1 | 41 ± 1 | > 450 | < 10 | ≤ 10MM |  | 10 ± 2 | < 40 | MAX 35% | 8 ± 1 | 16 ± 1 | 27 ± 1 | 41 ± 1 | > 450 | < 10 | ≤ 10MM |  | 10 ± 2 | 8 ± 1 | 16 ± 1 | 27 ± 1 | 41 ± 1 | > 450 | < 10 | ≤ 10MM |  | 10 ± 2
2026-03-01
2026-03-02
2026-03-03
2026-03-04
2026-03-05
2026-03-06
2026-03-07
2026-03-08
2026-03-09
2026-03-10
2026-03-11
2026-03-12
2026-03-13
2026-03-14
2026-03-15
2026-03-16
2026-03-17
2026-03-18
2026-03-19
2026-03-20
2026-03-21
2026-03-22
2026-03-23
2026-03-24
2026-03-25
2026-03-26
2026-03-27
2026-03-28
2026-03-29
2026-03-30
2026-03-31
MIN | 0 | 0 | 0 | 0 | 0 | 0 | 0 | 0 | 0 |  | 0 | 0 | 0 | 0 | 0 | 0 | 0 | 0 | 0 | 0 |  | 0 | 0 | 0 | 0 | 0 | 0 | 0 | 0 |  | 0
MAX | 0 | 0 | 0 | 0 | 0 | 0 | 0 | 0 | 0 |  | 0 | 0 | 0 | 0 | 0 | 0 | 0 | 0 | 0 | 0 |  | 0 | 0 | 0 | 0 | 0 | 0 | 0 | 0 |  | 0
AVG | #DIV/0! | #DIV/0! | #DIV/0! | #DIV/0! | #DIV/0! | #DIV/0! | #DIV/0! | #DIV/0! | #DIV/0! |  | #DIV/0! | #DIV/0! | #DIV/0! | #DIV/0! | #DIV/0! | #DIV/0! | #DIV/0! | #DIV/0! | #DIV/0! | #DIV/0! |  | #DIV/0! | #DIV/0! | #DIV/0! | #DIV/0! | #DIV/0! | #DIV/0! | #DIV/0! | #DIV/0! |  | #DIV/0!
STDV | #DIV/0! | #DIV/0! | #DIV/0! | #DIV/0! | #DIV/0! | #DIV/0! | #DIV/0! | #DIV/0! | #DIV/0! |  | #DIV/0! | #DIV/0! | #DIV/0! | #DIV/0! | #DIV/0! | #DIV/0! | #DIV/0! | #DIV/0! | #DIV/0! | #DIV/0! |  | #DIV/0! | #DIV/0! | #DIV/0! | #DIV/0! | #DIV/0! | #DIV/0! | #DIV/0! | #DIV/0! |  | #DIV/0!
LAKE CEMENT LIMITED
| QUALITY REPORT (CEM-II/B-L-32.5N) | [26 empty] | Month | 2026-04-01
| CEMENT GRINDING STAGE-CM1 | [10 empty] | CEMENT GRINDING STAGE-CM2 | [10 empty] | CEMENT LOADING STAGE
| CaO % OF LST | % OF LST ADDITION | 1-DAY | 2-DAYS | 7-DAYS | 28-DAYS | Blain | R45 | L/C |  | LOI | CaO % OF LST | % OF LST ADDITION | 1-DAY | 2-DAYS | 7-DAYS | 28-DAYS | Blain | R45 | L/C |  | LOI | 1-DAY | 2-DAYS | 7-DAYS | 28-DAYS | Blain | R45 | L/C |  | LOI
OUM |  |  | Mpa | Mpa | Mpa | Mpa | M2/Kg | % | MM |  | % |  |  | Mpa | Mpa | Mpa | Mpa | M2/Kg | % | MM |  | % | Mpa | Mpa | Mpa | Mpa | M2/Kg | % | MM |  | %
TARGET | < 40 | MAX 35% | 8 ± 1 | 16 ± 1 | 27 ± 1 | 41 ± 1 | > 450 | < 10 | ≤ 10MM |  | 10 ± 2 | < 40 | MAX 35% | 8 ± 1 | 16 ± 1 | 27 ± 1 | 41 ± 1 | > 450 | < 10 | ≤ 10MM |  | 10 ± 2 | 8 ± 1 | 16 ± 1 | 27 ± 1 | 41 ± 1 | > 450 | < 10 | ≤ 10MM |  | 10 ± 2
2026-04-01
2026-04-02
2026-04-03
2026-04-04
2026-04-05
2026-04-06
2026-04-07
2026-04-08
2026-04-09
2026-04-10
2026-04-11
2026-04-12
2026-04-13
2026-04-14
2026-04-15
2026-04-16
2026-04-17
2026-04-18
2026-04-19
2026-04-20
2026-04-21
2026-04-22
2026-04-23
2026-04-24
2026-04-25
2026-04-26
2026-04-27
2026-04-28
2026-04-29
2026-04-30
2026-05-01
MIN | 0 | 0 | 0 | 0 | 0 | 0 | 0 | 0 | 0 |  | 0 | 0 | 0 | 0 | 0 | 0 | 0 | 0 | 0 | 0 |  | 0 | 0 | 0 | 0 | 0 | 0 | 0 | 0 |  | 0
MAX | 0 | 0 | 0 | 0 | 0 | 0 | 0 | 0 | 0 |  | 0 | 0 | 0 | 0 | 0 | 0 | 0 | 0 | 0 | 0 |  | 0 | 0 | 0 | 0 | 0 | 0 | 0 | 0 |  | 0
AVG | #DIV/0! | #DIV/0! | #DIV/0! | #DIV/0! | #DIV/0! | #DIV/0! | #DIV/0! | #DIV/0! | #DIV/0! |  | #DIV/0! | #DIV/0! | #DIV/0! | #DIV/0! | #DIV/0! | #DIV/0! | #DIV/0! | #DIV/0! | #DIV/0! | #DIV/0! |  | #DIV/0! | #DIV/0! | #DIV/0! | #DIV/0! | #DIV/0! | #DIV/0! | #DIV/0! | #DIV/0! |  | #DIV/0!
STDV | #DIV/0! | #DIV/0! | #DIV/0! | #DIV/0! | #DIV/0! | #DIV/0! | #DIV/0! | #DIV/0! | #DIV/0! |  | #DIV/0! | #DIV/0! | #DIV/0! | #DIV/0! | #DIV/0! | #DIV/0! | #DIV/0! | #DIV/0! | #DIV/0! | #DIV/0! |  | #DIV/0! | #DIV/0! | #DIV/0! | #DIV/0! | #DIV/0! | #DIV/0! | #DIV/0! | #DIV/0! |  | #DIV/0!
LAKE CEMENT LIMITED
| QUALITY REPORT (CEM-II/B-L-32.5N) | [26 empty] | Month | 2026-05-01
| CEMENT GRINDING STAGE-CM1 | [10 empty] | CEMENT GRINDING STAGE-CM2 | [10 empty] | CEMENT LOADING STAGE
| CaO % OF LST | % OF LST ADDITION | 1-DAY | 2-DAYS | 7-DAYS | 28-DAYS | Blain | R45 | L/C |  | LOI | CaO % OF LST | % OF LST ADDITION | 1-DAY | 2-DAYS | 7-DAYS | 28-DAYS | Blain | R45 | L/C |  | LOI | 1-DAY | 2-DAYS | 7-DAYS | 28-DAYS | Blain | R45 | L/C |  | LOI
OUM |  |  | Mpa | Mpa | Mpa | Mpa | M2/Kg | % | MM |  | % |  |  | Mpa | Mpa | Mpa | Mpa | M2/Kg | % | MM |  | % | Mpa | Mpa | Mpa | Mpa | M2/Kg | % | MM |  | %
TARGET | < 40 | MAX 35% | 8 ± 1 | 16 ± 1 | 27 ± 1 | 41 ± 1 | > 450 | < 10 | ≤ 10MM |  | 10 ± 2 | < 40 | MAX 35% | 8 ± 1 | 16 ± 1 | 27 ± 1 | 41 ± 1 | > 450 | < 10 | ≤ 10MM |  | 10 ± 2 | 8 ± 1 | 16 ± 1 | 27 ± 1 | 41 ± 1 | > 450 | < 10 | ≤ 10MM |  | 10 ± 2
2026-05-01
2026-05-02
2026-05-03
2026-05-04
2026-05-05
2026-05-06
2026-05-07
2026-05-08
2026-05-09
2026-05-10
2026-05-11
2026-05-12
2026-05-13
2026-05-14
2026-05-15
2026-05-16
2026-05-17
2026-05-18
2026-05-19
2026-05-20
2026-05-21
2026-05-22
2026-05-23
2026-05-24
2026-05-25
2026-05-26
2026-05-27
2026-05-28
2026-05-29
2026-05-30
2026-05-31
MIN | 0 | 0 | 0 | 0 | 0 | 0 | 0 | 0 | 0 |  | 0 | 0 | 0 | 0 | 0 | 0 | 0 | 0 | 0 | 0 |  | 0 | 0 | 0 | 0 | 0 | 0 | 0 | 0 |  | 0
MAX | 0 | 0 | 0 | 0 | 0 | 0 | 0 | 0 | 0 |  | 0 | 0 | 0 | 0 | 0 | 0 | 0 | 0 | 0 | 0 |  | 0 | 0 | 0 | 0 | 0 | 0 | 0 | 0 |  | 0
AVG | #DIV/0! | #DIV/0! | #DIV/0! | #DIV/0! | #DIV/0! | #DIV/0! | #DIV/0! | #DIV/0! | #DIV/0! |  | #DIV/0! | #DIV/0! | #DIV/0! | #DIV/0! | #DIV/0! | #DIV/0! | #DIV/0! | #DIV/0! | #DIV/0! | #DIV/0! |  | #DIV/0! | #DIV/0! | #DIV/0! | #DIV/0! | #DIV/0! | #DIV/0! | #DIV/0! | #DIV/0! |  | #DIV/0!
STDV | #DIV/0! | #DIV/0! | #DIV/0! | #DIV/0! | #DIV/0! | #DIV/0! | #DIV/0! | #DIV/0! | #DIV/0! |  | #DIV/0! | #DIV/0! | #DIV/0! | #DIV/0! | #DIV/0! | #DIV/0! | #DIV/0! | #DIV/0! | #DIV/0! | #DIV/0! |  | #DIV/0! | #DIV/0! | #DIV/0! | #DIV/0! | #DIV/0! | #DIV/0! | #DIV/0! | #DIV/0! |  | #DIV/0!
LAKE CEMENT LIMITED
| QUALITY REPORT (CEM-II/B-L-32.5N) | [26 empty] | Month | 2026-06-01
| CEMENT GRINDING STAGE-CM1 | [10 empty] | CEMENT GRINDING STAGE-CM2 | [10 empty] | CEMENT LOADING STAGE
| CaO % OF LST | % OF LST ADDITION | 1-DAY | 2-DAYS | 7-DAYS | 28-DAYS | Blain | R45 | L/C |  | LOI | CaO % OF LST | % OF LST ADDITION | 1-DAY | 2-DAYS | 7-DAYS | 28-DAYS | Blain | R45 | L/C |  | LOI | 1-DAY | 2-DAYS | 7-DAYS | 28-DAYS | Blain | R45 | L/C |  | LOI
OUM |  |  | Mpa | Mpa | Mpa | Mpa | M2/Kg | % | MM |  | % |  |  | Mpa | Mpa | Mpa | Mpa | M2/Kg | % | MM |  | % | Mpa | Mpa | Mpa | Mpa | M2/Kg | % | MM |  | %
TARGET | < 40 | MAX 35% | 8 ± 1 | 16 ± 1 | 27 ± 1 | 41 ± 1 | > 450 | < 10 | ≤ 10MM |  | 10 ± 2 | < 40 | MAX 35% | 8 ± 1 | 16 ± 1 | 27 ± 1 | 41 ± 1 | > 450 | < 10 | ≤ 10MM |  | 10 ± 2 | 8 ± 1 | 16 ± 1 | 27 ± 1 | 41 ± 1 | > 450 | < 10 | ≤ 10MM |  | 10 ± 2
2026-06-01
2026-06-02
2026-06-03
2026-06-04
2026-06-05
2026-06-06
2026-06-07
2026-06-08
2026-06-09
2026-06-10
2026-06-11
2026-06-12
2026-06-13
2026-06-14
2026-06-15
2026-06-16
2026-06-17
2026-06-18
2026-06-19
2026-06-20
2026-06-21
2026-06-22
2026-06-23
2026-06-24
2026-06-25
2026-06-26
2026-06-27
2026-06-28
2026-06-29
2026-06-30
2026-07-01
MIN | 0 | 0 | 0 | 0 | 0 | 0 | 0 | 0 | 0 |  | 0 | 0 | 0 | 0 | 0 | 0 | 0 | 0 | 0 | 0 |  | 0 | 0 | 0 | 0 | 0 | 0 | 0 | 0 |  | 0
MAX | 0 | 0 | 0 | 0 | 0 | 0 | 0 | 0 | 0 |  | 0 | 0 | 0 | 0 | 0 | 0 | 0 | 0 | 0 | 0 |  | 0 | 0 | 0 | 0 | 0 | 0 | 0 | 0 |  | 0
AVG | #DIV/0! | #DIV/0! | #DIV/0! | #DIV/0! | #DIV/0! | #DIV/0! | #DIV/0! | #DIV/0! | #DIV/0! |  | #DIV/0! | #DIV/0! | #DIV/0! | #DIV/0! | #DIV/0! | #DIV/0! | #DIV/0! | #DIV/0! | #DIV/0! | #DIV/0! |  | #DIV/0! | #DIV/0! | #DIV/0! | #DIV/0! | #DIV/0! | #DIV/0! | #DIV/0! | #DIV/0! |  | #DIV/0!
STDV | #DIV/0! | #DIV/0! | #DIV/0! | #DIV/0! | #DIV/0! | #DIV/0! | #DIV/0! | #DIV/0! | #DIV/0! |  | #DIV/0! | #DIV/0! | #DIV/0! | #DIV/0! | #DIV/0! | #DIV/0! | #DIV/0! | #DIV/0! | #DIV/0! | #DIV/0! |  | #DIV/0! | #DIV/0! | #DIV/0! | #DIV/0! | #DIV/0! | #DIV/0! | #DIV/0! | #DIV/0! |  | #DIV/0!
LAKE CEMENT LIMITED
| QUALITY REPORT (CEM-II/B-L-32.5N) | [26 empty] | Month | 2026-07-01
| CEMENT GRINDING STAGE-CM1 | [10 empty] | CEMENT GRINDING STAGE-CM2 | [10 empty] | CEMENT LOADING STAGE
| CaO % OF LST | % OF LST ADDITION | 1-DAY | 2-DAYS | 7-DAYS | 28-DAYS | Blain | R45 | L/C |  | LOI | CaO % OF LST | % OF LST ADDITION | 1-DAY | 2-DAYS | 7-DAYS | 28-DAYS | Blain | R45 | L/C |  | LOI | 1-DAY | 2-DAYS | 7-DAYS | 28-DAYS | Blain | R45 | L/C |  | LOI
OUM |  |  | Mpa | Mpa | Mpa | Mpa | M2/Kg | % | MM |  | % |  |  | Mpa | Mpa | Mpa | Mpa | M2/Kg | % | MM |  | % | Mpa | Mpa | Mpa | Mpa | M2/Kg | % | MM |  | %
TARGET | < 40 | MAX 35% | 8 ± 1 | 16 ± 1 | 27 ± 1 | 41 ± 1 | > 450 | < 10 | ≤ 10MM |  | 10 ± 2 | < 40 | MAX 35% | 8 ± 1 | 16 ± 1 | 27 ± 1 | 41 ± 1 | > 450 | < 10 | ≤ 10MM |  | 10 ± 2 | 8 ± 1 | 16 ± 1 | 27 ± 1 | 41 ± 1 | > 450 | < 10 | ≤ 10MM |  | 10 ± 2
2026-07-01
2026-07-02
2026-07-03
2026-07-04
2026-07-05
2026-07-06
2026-07-07
2026-07-08
2026-07-09
2026-07-10
2026-07-11
2026-07-12
2026-07-13
2026-07-14
2026-07-15
2026-07-16
2026-07-17
2026-07-18
2026-07-19
2026-07-20
2026-07-21
2026-07-22
2026-07-23
2026-07-24
2026-07-25
2026-07-26
2026-07-27
2026-07-28
2026-07-29
2026-07-30
2026-07-31
MIN | 0 | 0 | 0 | 0 | 0 | 0 | 0 | 0 | 0 |  | 0 | 0 | 0 | 0 | 0 | 0 | 0 | 0 | 0 | 0 |  | 0 | 0 | 0 | 0 | 0 | 0 | 0 | 0 |  | 0
MAX | 0 | 0 | 0 | 0 | 0 | 0 | 0 | 0 | 0 |  | 0 | 0 | 0 | 0 | 0 | 0 | 0 | 0 | 0 | 0 |  | 0 | 0 | 0 | 0 | 0 | 0 | 0 | 0 |  | 0
AVG | #DIV/0! | #DIV/0! | #DIV/0! | #DIV/0! | #DIV/0! | #DIV/0! | #DIV/0! | #DIV/0! | #DIV/0! |  | #DIV/0! | #DIV/0! | #DIV/0! | #DIV/0! | #DIV/0! | #DIV/0! | #DIV/0! | #DIV/0! | #DIV/0! | #DIV/0! |  | #DIV/0! | #DIV/0! | #DIV/0! | #DIV/0! | #DIV/0! | #DIV/0! | #DIV/0! | #DIV/0! |  | #DIV/0!
STDV | #DIV/0! | #DIV/0! | #DIV/0! | #DIV/0! | #DIV/0! | #DIV/0! | #DIV/0! | #DIV/0! | #DIV/0! |  | #DIV/0! | #DIV/0! | #DIV/0! | #DIV/0! | #DIV/0! | #DIV/0! | #DIV/0! | #DIV/0! | #DIV/0! | #DIV/0! |  | #DIV/0! | #DIV/0! | #DIV/0! | #DIV/0! | #DIV/0! | #DIV/0! | #DIV/0! | #DIV/0! |  | #DIV/0!
LAKE CEMENT LIMITED
| QUALITY REPORT (CEM-II/B-L-32.5N) | [26 empty] | Month | 2026-08-01
| CEMENT GRINDING STAGE-CM1 | [10 empty] | CEMENT GRINDING STAGE-CM2 | [10 empty] | CEMENT LOADING STAGE
| CaO % OF LST | % OF LST ADDITION | 1-DAY | 2-DAYS | 7-DAYS | 28-DAYS | Blain | R45 | L/C |  | LOI | CaO % OF LST | % OF LST ADDITION | 1-DAY | 2-DAYS | 7-DAYS | 28-DAYS | Blain | R45 | L/C |  | LOI | 1-DAY | 2-DAYS | 7-DAYS | 28-DAYS | Blain | R45 | L/C |  | LOI
OUM |  |  | Mpa | Mpa | Mpa | Mpa | M2/Kg | % | MM |  | % |  |  | Mpa | Mpa | Mpa | Mpa | M2/Kg | % | MM |  | % | Mpa | Mpa | Mpa | Mpa | M2/Kg | % | MM |  | %
TARGET | < 40 | MAX 35% | 8 ± 1 | 16 ± 1 | 27 ± 1 | 41 ± 1 | > 450 | < 10 | ≤ 10MM |  | 10 ± 2 | < 40 | MAX 35% | 8 ± 1 | 16 ± 1 | 27 ± 1 | 41 ± 1 | > 450 | < 10 | ≤ 10MM |  | 10 ± 2 | 8 ± 1 | 16 ± 1 | 27 ± 1 | 41 ± 1 | > 450 | < 10 | ≤ 10MM |  | 10 ± 2
2026-08-01
2026-08-02
2026-08-03
2026-08-04
2026-08-05
2026-08-06
2026-08-07
2026-08-08
2026-08-09
2026-08-10
2026-08-11
2026-08-12
2026-08-13
2026-08-14
2026-08-15
2026-08-16
2026-08-17
2026-08-18
2026-08-19
2026-08-20
2026-08-21
2026-08-22
2026-08-23
2026-08-24
2026-08-25
2026-08-26
2026-08-27
2026-08-28
2026-08-29
2026-08-30
2026-08-31
MIN | 0 | 0 | 0 | 0 | 0 | 0 | 0 | 0 | 0 |  | 0 | 0 | 0 | 0 | 0 | 0 | 0 | 0 | 0 | 0 |  | 0 | 0 | 0 | 0 | 0 | 0 | 0 | 0 |  | 0
MAX | 0 | 0 | 0 | 0 | 0 | 0 | 0 | 0 | 0 |  | 0 | 0 | 0 | 0 | 0 | 0 | 0 | 0 | 0 | 0 |  | 0 | 0 | 0 | 0 | 0 | 0 | 0 | 0 |  | 0
AVG | #DIV/0! | #DIV/0! | #DIV/0! | #DIV/0! | #DIV/0! | #DIV/0! | #DIV/0! | #DIV/0! | #DIV/0! |  | #DIV/0! | #DIV/0! | #DIV/0! | #DIV/0! | #DIV/0! | #DIV/0! | #DIV/0! | #DIV/0! | #DIV/0! | #DIV/0! |  | #DIV/0! | #DIV/0! | #DIV/0! | #DIV/0! | #DIV/0! | #DIV/0! | #DIV/0! | #DIV/0! |  | #DIV/0!
STDV | #DIV/0! | #DIV/0! | #DIV/0! | #DIV/0! | #DIV/0! | #DIV/0! | #DIV/0! | #DIV/0! | #DIV/0! |  | #DIV/0! | #DIV/0! | #DIV/0! | #DIV/0! | #DIV/0! | #DIV/0! | #DIV/0! | #DIV/0! | #DIV/0! | #DIV/0! |  | #DIV/0! | #DIV/0! | #DIV/0! | #DIV/0! | #DIV/0! | #DIV/0! | #DIV/0! | #DIV/0! |  | #DIV/0!
LAKE CEMENT LIMITED
| QUALITY REPORT (CEM-II/B-L-32.5N) | [26 empty] | Month | 2026-09-01
| CEMENT GRINDING STAGE-CM1 | [10 empty] | CEMENT GRINDING STAGE-CM2 | [10 empty] | CEMENT LOADING STAGE
| CaO % OF LST | % OF LST ADDITION | 1-DAY | 2-DAYS | 7-DAYS | 28-DAYS | Blain | R45 | L/C |  | LOI | CaO % OF LST | % OF LST ADDITION | 1-DAY | 2-DAYS | 7-DAYS | 28-DAYS | Blain | R45 | L/C |  | LOI | 1-DAY | 2-DAYS | 7-DAYS | 28-DAYS | Blain | R45 | L/C |  | LOI
OUM |  |  | Mpa | Mpa | Mpa | Mpa | M2/Kg | % | MM |  | % |  |  | Mpa | Mpa | Mpa | Mpa | M2/Kg | % | MM |  | % | Mpa | Mpa | Mpa | Mpa | M2/Kg | % | MM |  | %
TARGET | < 40 | MAX 35% | 8 ± 1 | 16 ± 1 | 27 ± 1 | 41 ± 1 | > 450 | < 10 | ≤ 10MM |  | 10 ± 2 | < 40 | MAX 35% | 8 ± 1 | 16 ± 1 | 27 ± 1 | 41 ± 1 | > 450 | < 10 | ≤ 10MM |  | 10 ± 2 | 8 ± 1 | 16 ± 1 | 27 ± 1 | 41 ± 1 | > 450 | < 10 | ≤ 10MM |  | 10 ± 2
2026-09-01
2026-09-02
2026-09-03
2026-09-04
2026-09-05
2026-09-06
2026-09-07
2026-09-08
2026-09-09
2026-09-10
2026-09-11
2026-09-12
2026-09-13
2026-09-14
2026-09-15
2026-09-16
2026-09-17
2026-09-18
2026-09-19
2026-09-20
2026-09-21
2026-09-22
2026-09-23
2026-09-24
2026-09-25
2026-09-26
2026-09-27
2026-09-28
2026-09-29
2026-09-30
2026-10-01
MIN | 0 | 0 | 0 | 0 | 0 | 0 | 0 | 0 | 0 |  | 0 | 0 | 0 | 0 | 0 | 0 | 0 | 0 | 0 | 0 |  | 0 | 0 | 0 | 0 | 0 | 0 | 0 | 0 |  | 0
MAX | 0 | 0 | 0 | 0 | 0 | 0 | 0 | 0 | 0 |  | 0 | 0 | 0 | 0 | 0 | 0 | 0 | 0 | 0 | 0 |  | 0 | 0 | 0 | 0 | 0 | 0 | 0 | 0 |  | 0
AVG | #DIV/0! | #DIV/0! | #DIV/0! | #DIV/0! | #DIV/0! | #DIV/0! | #DIV/0! | #DIV/0! | #DIV/0! |  | #DIV/0! | #DIV/0! | #DIV/0! | #DIV/0! | #DIV/0! | #DIV/0! | #DIV/0! | #DIV/0! | #DIV/0! | #DIV/0! |  | #DIV/0! | #DIV/0! | #DIV/0! | #DIV/0! | #DIV/0! | #DIV/0! | #DIV/0! | #DIV/0! |  | #DIV/0!
STDV | #DIV/0! | #DIV/0! | #DIV/0! | #DIV/0! | #DIV/0! | #DIV/0! | #DIV/0! | #DIV/0! | #DIV/0! |  | #DIV/0! | #DIV/0! | #DIV/0! | #DIV/0! | #DIV/0! | #DIV/0! | #DIV/0! | #DIV/0! | #DIV/0! | #DIV/0! |  | #DIV/0! | #DIV/0! | #DIV/0! | #DIV/0! | #DIV/0! | #DIV/0! | #DIV/0! | #DIV/0! |  | #DIV/0!
LAKE CEMENT LIMITED
| QUALITY REPORT (CEM-II/B-L-32.5N) | [26 empty] | Month | 2026-10-01
| CEMENT GRINDING STAGE-CM1 | [10 empty] | CEMENT GRINDING STAGE-CM2 | [10 empty] | CEMENT LOADING STAGE
| CaO % OF LST | % OF LST ADDITION | 1-DAY | 2-DAYS | 7-DAYS | 28-DAYS | Blain | R45 | L/C |  | LOI | CaO % OF LST | % OF LST ADDITION | 1-DAY | 2-DAYS | 7-DAYS | 28-DAYS | Blain | R45 | L/C |  | LOI | 1-DAY | 2-DAYS | 7-DAYS | 28-DAYS | Blain | R45 | L/C |  | LOI
OUM |  |  | Mpa | Mpa | Mpa | Mpa | M2/Kg | % | MM |  | % |  |  | Mpa | Mpa | Mpa | Mpa | M2/Kg | % | MM |  | % | Mpa | Mpa | Mpa | Mpa | M2/Kg | % | MM |  | %
TARGET | < 40 | MAX 35% | 8 ± 1 | 16 ± 1 | 27 ± 1 | 41 ± 1 | > 450 | < 10 | ≤ 10MM |  | 10 ± 2 | < 40 | MAX 35% | 8 ± 1 | 16 ± 1 | 27 ± 1 | 41 ± 1 | > 450 | < 10 | ≤ 10MM |  | 10 ± 2 | 8 ± 1 | 16 ± 1 | 27 ± 1 | 41 ± 1 | > 450 | < 10 | ≤ 10MM |  | 10 ± 2
2026-10-01
2026-10-02
2026-10-03
2026-10-04
2026-10-05
2026-10-06
2026-10-07
2026-10-08
2026-10-09
2026-10-10
2026-10-11
2026-10-12
2026-10-13
2026-10-14
2026-10-15
2026-10-16
2026-10-17
2026-10-18
2026-10-19
2026-10-20
2026-10-21
2026-10-22
2026-10-23
2026-10-24
2026-10-25
2026-10-26
2026-10-27
2026-10-28
2026-10-29
2026-10-30
2026-10-31
MIN | 0 | 0 | 0 | 0 | 0 | 0 | 0 | 0 | 0 |  | 0 | 0 | 0 | 0 | 0 | 0 | 0 | 0 | 0 | 0 |  | 0 | 0 | 0 | 0 | 0 | 0 | 0 | 0 |  | 0
MAX | 0 | 0 | 0 | 0 | 0 | 0 | 0 | 0 | 0 |  | 0 | 0 | 0 | 0 | 0 | 0 | 0 | 0 | 0 | 0 |  | 0 | 0 | 0 | 0 | 0 | 0 | 0 | 0 |  | 0
AVG | #DIV/0! | #DIV/0! | #DIV/0! | #DIV/0! | #DIV/0! | #DIV/0! | #DIV/0! | #DIV/0! | #DIV/0! |  | #DIV/0! | #DIV/0! | #DIV/0! | #DIV/0! | #DIV/0! | #DIV/0! | #DIV/0! | #DIV/0! | #DIV/0! | #DIV/0! |  | #DIV/0! | #DIV/0! | #DIV/0! | #DIV/0! | #DIV/0! | #DIV/0! | #DIV/0! | #DIV/0! |  | #DIV/0!
STDV | #DIV/0! | #DIV/0! | #DIV/0! | #DIV/0! | #DIV/0! | #DIV/0! | #DIV/0! | #DIV/0! | #DIV/0! |  | #DIV/0! | #DIV/0! | #DIV/0! | #DIV/0! | #DIV/0! | #DIV/0! | #DIV/0! | #DIV/0! | #DIV/0! | #DIV/0! |  | #DIV/0! | #DIV/0! | #DIV/0! | #DIV/0! | #DIV/0! | #DIV/0! | #DIV/0! | #DIV/0! |  | #DIV/0!
LAKE CEMENT LIMITED
| QUALITY REPORT (CEM-II/B-L-32.5N) | [26 empty] | Month | 2026-11-01
| CEMENT GRINDING STAGE-CM1 | [10 empty] | CEMENT GRINDING STAGE-CM2 | [10 empty] | CEMENT LOADING STAGE
| CaO % OF LST | % OF LST ADDITION | 1-DAY | 2-DAYS | 7-DAYS | 28-DAYS | Blain | R45 | L/C |  | LOI | CaO % OF LST | % OF LST ADDITION | 1-DAY | 2-DAYS | 7-DAYS | 28-DAYS | Blain | R45 | L/C |  | LOI | 1-DAY | 2-DAYS | 7-DAYS | 28-DAYS | Blain | R45 | L/C |  | LOI
OUM |  |  | Mpa | Mpa | Mpa | Mpa | M2/Kg | % | MM |  | % |  |  | Mpa | Mpa | Mpa | Mpa | M2/Kg | % | MM |  | % | Mpa | Mpa | Mpa | Mpa | M2/Kg | % | MM |  | %
TARGET | < 40 | MAX 35% | 8 ± 1 | 16 ± 1 | 27 ± 1 | 41 ± 1 | > 450 | < 10 | ≤ 10MM |  | 10 ± 2 | < 40 | MAX 35% | 8 ± 1 | 16 ± 1 | 27 ± 1 | 41 ± 1 | > 450 | < 10 | ≤ 10MM |  | 10 ± 2 | 8 ± 1 | 16 ± 1 | 27 ± 1 | 41 ± 1 | > 450 | < 10 | ≤ 10MM |  | 10 ± 2
2026-11-01
2026-11-02
2026-11-03
2026-11-04
2026-11-05
2026-11-06
2026-11-07
2026-11-08
2026-11-09
2026-11-10
2026-11-11
2026-11-12
2026-11-13
2026-11-14
2026-11-15
2026-11-16
2026-11-17
2026-11-18
2026-11-19
2026-11-20
2026-11-21
2026-11-22
2026-11-23
2026-11-24
2026-11-25
2026-11-26
2026-11-27
2026-11-28
2026-11-29
2026-11-30
2026-12-01
MIN | 0 | 0 | 0 | 0 | 0 | 0 | 0 | 0 | 0 |  | 0 | 0 | 0 | 0 | 0 | 0 | 0 | 0 | 0 | 0 |  | 0 | 0 | 0 | 0 | 0 | 0 | 0 | 0 |  | 0
MAX | 0 | 0 | 0 | 0 | 0 | 0 | 0 | 0 | 0 |  | 0 | 0 | 0 | 0 | 0 | 0 | 0 | 0 | 0 | 0 |  | 0 | 0 | 0 | 0 | 0 | 0 | 0 | 0 |  | 0
AVG | #DIV/0! | #DIV/0! | #DIV/0! | #DIV/0! | #DIV/0! | #DIV/0! | #DIV/0! | #DIV/0! | #DIV/0! |  | #DIV/0! | #DIV/0! | #DIV/0! | #DIV/0! | #DIV/0! | #DIV/0! | #DIV/0! | #DIV/0! | #DIV/0! | #DIV/0! |  | #DIV/0! | #DIV/0! | #DIV/0! | #DIV/0! | #DIV/0! | #DIV/0! | #DIV/0! | #DIV/0! |  | #DIV/0!
STDV | #DIV/0! | #DIV/0! | #DIV/0! | #DIV/0! | #DIV/0! | #DIV/0! | #DIV/0! | #DIV/0! | #DIV/0! |  | #DIV/0! | #DIV/0! | #DIV/0! | #DIV/0! | #DIV/0! | #DIV/0! | #DIV/0! | #DIV/0! | #DIV/0! | #DIV/0! |  | #DIV/0! | #DIV/0! | #DIV/0! | #DIV/0! | #DIV/0! | #DIV/0! | #DIV/0! | #DIV/0! |  | #DIV/0!
LAKE CEMENT LIMITED
| QUALITY REPORT (CEM-II/B-L-32.5N) | [26 empty] | Month | 2026-12-01
| CEMENT GRINDING STAGE-CM1 | [10 empty] | CEMENT GRINDING STAGE-CM2 | [10 empty] | CEMENT LOADING STAGE
| CaO % OF LST | % OF LST ADDITION | 1-DAY | 2-DAYS | 7-DAYS | 28-DAYS | Blain | R45 | L/C |  | LOI | CaO % OF LST | % OF LST ADDITION | 1-DAY | 2-DAYS | 7-DAYS | 28-DAYS | Blain | R45 | L/C |  | LOI | 1-DAY | 2-DAYS | 7-DAYS | 28-DAYS | Blain | R45 | L/C |  | LOI
OUM |  |  | Mpa | Mpa | Mpa | Mpa | M2/Kg | % | MM |  | % |  |  | Mpa | Mpa | Mpa | Mpa | M2/Kg | % | MM |  | % | Mpa | Mpa | Mpa | Mpa | M2/Kg | % | MM |  | %
TARGET | < 40 | MAX 35% | 8 ± 1 | 16 ± 1 | 27 ± 1 | 41 ± 1 | > 450 | < 10 | ≤ 10MM |  | 10 ± 2 | < 40 | MAX 35% | 8 ± 1 | 16 ± 1 | 27 ± 1 | 41 ± 1 | > 450 | < 10 | ≤ 10MM |  | 10 ± 2 | 8 ± 1 | 16 ± 1 | 27 ± 1 | 41 ± 1 | > 450 | < 10 | ≤ 10MM |  | 10 ± 2
2026-12-01
2026-12-02
2026-12-03
2026-12-04
2026-12-05
2026-12-06
2026-12-07
2026-12-08
2026-12-09
2026-12-10
2026-12-11
2026-12-12
2026-12-13
2026-12-14
2026-12-15
2026-12-16
2026-12-17
2026-12-18
2026-12-19
2026-12-20
2026-12-21
2026-12-22
2026-12-23
2026-12-24
2026-12-25
2026-12-26
2026-12-27
2026-12-28
2026-12-29
2026-12-30
2026-12-31
MIN | 0 | 0 | 0 | 0 | 0 | 0 | 0 | 0 | 0 |  | 0 | 0 | 0 | 0 | 0 | 0 | 0 | 0 | 0 | 0 |  | 0 | 0 | 0 | 0 | 0 | 0 | 0 | 0 |  | 0
MAX | 0 | 0 | 0 | 0 | 0 | 0 | 0 | 0 | 0 |  | 0 | 0 | 0 | 0 | 0 | 0 | 0 | 0 | 0 | 0 |  | 0 | 0 | 0 | 0 | 0 | 0 | 0 | 0 |  | 0
AVG | #DIV/0! | #DIV/0! | #DIV/0! | #DIV/0! | #DIV/0! | #DIV/0! | #DIV/0! | #DIV/0! | #DIV/0! |  | #DIV/0! | #DIV/0! | #DIV/0! | #DIV/0! | #DIV/0! | #DIV/0! | #DIV/0! | #DIV/0! | #DIV/0! | #DIV/0! |  | #DIV/0! | #DIV/0! | #DIV/0! | #DIV/0! | #DIV/0! | #DIV/0! | #DIV/0! | #DIV/0! |  | #DIV/0!
STDV | #DIV/0! | #DIV/0! | #DIV/0! | #DIV/0! | #DIV/0! | #DIV/0! | #DIV/0! | #DIV/0! | #DIV/0! |  | #DIV/0! | #DIV/0! | #DIV/0! | #DIV/0! | #DIV/0! | #DIV/0! | #DIV/0! | #DIV/0! | #DIV/0! | #DIV/0! |  | #DIV/0! | #DIV/0! | #DIV/0! | #DIV/0! | #DIV/0! | #DIV/0! | #DIV/0! | #DIV/0! |  | #DIV/0!
Formulas:
OUM = [OUM, row above]+1

## OPC-42.5N
LAKE CEMENT LIMITED
| QUALITY REPORT (CEM-I-42.5N- OPC) | [28 empty] | Month | 2025-12-01
| CEMENT GRINDING STAGE-CM1 | [11 empty] | CEMENT GRINDING STAGE-CM2 | [11 empty] | CEMENT LOADING STAGE
| CaO % OF LST | % OF LST ADDITION | 1-DAY | 2-DAYS | 7-DAYS | 28-DAYS | Blain | R45 | L/C | SO3 | LOI |  | CaO % OF LST | % OF LST ADDITION | 1-DAY | 2-DAYS | 7-DAYS | 28-DAYS | Blain | R45 | L/C | SO3 | LOI |  | 1-DAY | 2-DAYS | 7-DAYS | 28-DAYS | Blain | R45 | L/C | SO3 | LOI
OUM |  |  | Mpa | Mpa | Mpa | Mpa | M2/Kg | % | MM | % | % |  |  |  | Mpa | Mpa | Mpa | Mpa | M2/Kg | % | MM | % | % |  | Mpa | Mpa | Mpa | Mpa | M2/Kg | % | MM | % | %
TARGET | <35 | MAX 5% | 14 ± 1 | 24± 1 | 40 ± 1 | 53 ± 1 | > 400 | < 10 | ≤ 10MM | ≤ 3.50 | < 5 |  | <35 | MAX 5% | 14 ± 1 | 24± 1 | 40 ± 1 | 53 ± 1 | > 400 | < 10 | ≤ 10MM | ≤ 3.50 | < 5 |  | 14 ± 1 | 24± 1 | 40 ± 1 | 53 ± 1 | > 400 | < 10 | ≤ 10MM | ≤ 3.50 | < 5
2025-12-01 | -- | -- | -- | -- | -- | -- | -- | -- | -- | -- | -- |  | -- | -- | 11.24 | 22.82 | 41.78 | 56.68 | 335 | 7.76 | 2 | 2.43 | 4.32 |  | -- | -- | -- | -- | -- | -- | -- | -- | --
2025-12-02 | -- | -- | -- | -- | -- | -- | -- | -- | -- | -- | -- |  | -- | -- | -- | -- | -- | -- | -- | -- | -- | -- | -- |  | -- | -- | -- | -- | -- | -- | -- | -- | --
2025-12-03 | -- | -- | -- | -- | -- | -- | -- | -- | -- | -- | -- |  | -- | -- | 12.2 | 23.01 | 38.3 | 52.31 | 309 | 12.4 | 2 | 2.293 | 2.98 |  | -- | -- | -- | -- | -- | -- | -- | -- | --
2025-12-04 | -- | -- | -- | -- | -- | -- | -- | -- | -- | -- | -- |  | -- | -- | 12.92 | 23.25 | 42.75 | 52.66 | 300 | 11.68 | 13.5 | 2.11 | 2.01 |  | -- | -- | -- | -- | -- | -- | -- | -- | --
2025-12-05 | -- | -- | -- | -- | -- | -- | -- | -- | -- | -- | -- |  | -- | -- | -- | -- | -- | -- | -- | -- | -- | -- | -- |  | -- | -- | -- | -- | -- | -- | -- | -- | --
2025-12-06 | -- | -- | -- | -- | -- | -- | -- | -- | -- | -- | -- |  |  |  | 14.02 | 24.82 | 44.05 | 54.16 | 366 | 9.72 | 1.5 | 2.13 | 2.47 |  | -- | -- | -- | -- | -- | -- | -- | -- | --
2025-12-07 | -- | -- | -- | -- | -- | -- | -- | -- | -- | -- | -- |  | -- | -- | -- | -- | -- | -- | -- | -- | -- | -- | -- |  | -- | -- | -- | -- | -- | -- | -- | -- | --
2025-12-08 | -- | -- | -- | -- | -- | -- | -- | -- | -- | -- | -- |  | -- | -- | 13.4 | 23.61 | 40.43 | 55.04 | 357 | 9.6 | 0.5 | 2.296 | 3.53 |  | -- | -- | -- | -- | -- | -- | -- | -- | --
2025-12-09 | -- | -- | -- | -- | -- | -- | -- | -- | -- | -- | -- |  | -- | -- | 13.06 | 23.39 | 37.15 | 48.73 | 298 | 11.44 | 5 | 2.478 | 2.59 |  | -- | -- | -- | -- | -- | -- | -- | -- | --
2025-12-10 | -- | -- | -- | -- | -- | -- | -- | -- | -- | -- | -- |  | -- | -- | -- | -- | -- | -- | -- | -- | -- | -- | -- |  | -- | -- | -- | -- | -- | -- | -- | -- | --
2025-12-11 | -- | -- | -- | -- | -- | -- | -- | -- | -- | -- | -- |  | -- | -- | -- | -- | -- | -- | -- | -- | -- | -- | -- |  | -- | -- | -- | -- | -- | -- | -- | -- | --
2025-12-12 | -- | -- | -- | -- | -- | -- | -- | -- | -- | -- | -- |  | -- | -- | -- | -- | -- | -- | -- | -- | -- | -- | -- |  | -- | -- | -- | -- | -- | -- | -- | -- | --
2025-12-13 | -- | -- | -- | -- | -- | -- | -- | -- | -- | -- | -- |  | -- | -- | -- | -- | -- | -- | -- | -- | -- | -- | -- |  | -- | -- | -- | -- | -- | -- | -- | -- | --
2025-12-14 | -- | -- | -- | -- | -- | -- | -- | -- | -- | -- | -- |  | -- | -- | 14.57 | 23.16 | 44.26 | 60.29 | 297 | 12.92 | 1.5 | 2.13 | 2.51 |  | 13.15 | 25.56 | 41.24 | 56.18 | 307 | 10.96 | 0.5 | 1.98 | 3.69
2025-12-15 | -- | -- | -- | -- | -- | -- | -- | -- | -- | -- | -- |  | -- | -- | 13.21 | 22.49 | 37.4 | 52.69 | 392 | 12.2 | 0.5 | 2.1 | 3.47 |  | -- | -- | -- | -- | -- | -- | -- | -- | --
2025-12-16 | -- | -- | -- | -- | -- | -- | -- | -- | -- | -- | -- |  | -- | -- | -- | -- | -- | -- | -- | -- | -- | -- | -- |  | -- | -- | -- | -- | -- | -- | -- | -- | --
2025-12-17 | -- | -- | -- | -- | -- | -- | -- | -- | -- | -- | -- |  | -- | -- | 12.6 | 22.31 | 38.74 | 49.92 | 321 | 10.68 | 73 | 2.1 | 3.56 |  | -- | -- | -- | -- | -- | -- | -- | -- | --
2025-12-18 | -- | -- | -- | -- | -- | -- | -- | -- | -- | -- | -- |  | -- | -- | -- | -- | -- | -- | -- | -- | -- | -- | -- |  | -- | -- | -- | -- | -- | -- | -- | -- | --
2025-12-19 | -- | -- | -- | -- | -- | -- | -- | -- | -- | -- | -- |  | -- | -- | 13.85 | 23.33 | 38.3 | 48.47 | 340 | 13.08 | 4 | 2.193 | 2.95 |  | -- | -- | -- | -- | -- | -- | -- | -- | --
2025-12-20 | -- | -- | -- | -- | -- | -- | -- | -- | -- | -- | -- |  | -- | -- | 15.35 | 22.33 | 37.31 | 51.51 | 303 | 9.28 | 2.5 | 2.17 | 3.03 |  | 15.3 | 27.46 | 46.09 | 53.14 | 306 | 10.92 | 1.5 | 2.12 | 2.12
2025-12-21 | -- | -- | -- | -- | -- | -- | -- | -- | -- | -- | -- |  | -- | -- | -- | -- | -- | -- | -- | -- | -- | -- | -- |  | 13.66 | 22.14 | 44.05 | 50.82 | 309 | 10.8 | 1 | 2.17 | 2.12
2025-12-22 | -- | -- | -- | -- | -- | -- | -- | -- | -- | -- | -- |  | -- | -- | 12.37 | 23.49 | 40.91 | 56.28 | 298 | 12.12 | 0.5 | 2.27 | 2.13 |  | -- | -- | -- | -- | -- | -- | -- | -- | --
2025-12-23 | -- | -- | -- | -- | -- | -- | -- | -- | -- | -- | -- |  | -- | -- | -- | -- | -- | -- | -- | -- | -- | -- | -- |  | -- | -- | -- | -- | -- | -- | -- | -- | --
2025-12-24 | -- | -- | -- | -- | -- | -- | -- | -- | -- | -- | -- |  | -- | -- | 11.96 | 23.06 | 35.87 | 55.29 | 290 | 10.32 | 1.5 | 2.01 | 2.54 |  | 13.05 | 23.18 | 38.7 | 55.56 | 309 | 12.4 | 0.5 | 2.109 | 2.4
2025-12-25 | -- | -- | -- | -- | -- | -- | -- | -- | -- | -- | -- |  | -- | -- | 14.82 | 25.54 | 40.75 | 50.79 | 302 | 12.28 | 1 | 1.94 | 2.91 |  | -- | -- | -- | -- | -- | -- | -- | -- | --
2025-12-26 | -- | -- | -- | -- | -- | -- | -- | -- | -- | -- | -- |  | -- | -- | -- | -- | -- | -- | -- | -- | -- | -- | -- |  | -- | -- | -- | -- | -- | -- | -- | -- | --
2025-12-27 | -- | -- | -- | -- | -- | -- | -- | -- | -- | -- | -- |  | -- | -- | -- | -- | -- | -- | -- | -- | -- | -- | -- |  | 13 | 23.1 | 44.27 | 56.83 | 343 | 9.8 | 1.5 | 2.04 | 2.5
2025-12-28 | -- | -- | -- | -- | -- | -- | -- | -- | -- | -- | -- |  | -- | -- | -- | -- | -- | -- | -- | -- | -- | -- | -- |  | 13.31 | 22.62 | 44.18 | 54.18 | 310 | 30 | 1 | 2 | 2.31
2025-12-29 | -- | -- | -- | -- | -- | -- | -- | -- | -- | -- | -- |  | -- | -- | 13.3 | 23.77 | 41.82 | 50.62 | 353 | 11.52 | 0.5 | 2.07 | 2.95 |  | 13.23 | 23.95 | 41.5 | 49.17 | 350 | 8.36 | 0.5 | 2.1 | 3.82
2025-12-30 | -- | -- | -- | -- | -- | -- | -- | -- | -- | -- | -- |  | -- | -- | -- | -- | -- | -- | -- | -- | -- | -- | -- |  | -- | -- | -- | -- | -- | -- | -- | -- | --
2025-12-31 | -- | -- | -- | -- | -- | -- | -- | -- | -- | -- | -- |  | -- | -- | 14.79 | 23.84 | 39.02 | 51.72 | 301 | 9.16 | 1 | 2.433 | 2.96 |  | -- | -- | -- | -- | -- | -- | -- | -- | --
MIN | 0 | 0 | 0 | 0 | 0 | 0 | 0 | 0 | 0 | 0 | 0 |  | 0 | 0 | 11.24 | 22.31 | 35.87 | 48.47 | 290 | 7.76 | 0.5 | 1.94 | 2.01 |  | 13 | 22.14 | 38.7 | 49.17 | 306 | 8.36 | 0.5 | 1.98 | 2.12
MAX | 0 | 0 | 0 | 0 | 0 | 0 | 0 | 0 | 0 | 0 | 0 |  | 0 | 0 | 15.35 | 25.54 | 44.26 | 60.29 | 392 | 13.08 | 73 | 2.478 | 4.32 |  | 15.3 | 27.46 | 46.09 | 56.83 | 350 | 30 | 1.5 | 2.17 | 3.82
AVG | #DIV/0! | #DIV/0! | #DIV/0! | #DIV/0! | #DIV/0! | #DIV/0! | #DIV/0! | #DIV/0! | #DIV/0! | #DIV/0! | #DIV/0! |  | #DIV/0! | #DIV/0! | 13.35375 | 23.38875 | 39.9275 | 52.9475 | 322.625 | 11.01 | 6.90625 | 2.1970625 | 2.931875 |  | 13.52857 | 24.00143 | 42.86143 | 53.69714 | 319.1429 | 13.32 | 0.9285714 | 2.074143 | 2.708571
STDV | #DIV/0! | #DIV/0! | #DIV/0! | #DIV/0! | #DIV/0! | #DIV/0! | #DIV/0! | #DIV/0! | #DIV/0! | #DIV/0! | #DIV/0! |  | #DIV/0! | #DIV/0! | 1.153105 | 0.8495872 | 2.550664 | 3.177914 | 30.73082 | 1.554246 | 17.91296 | 0.1563221 | 0.5852204 |  | 0.8107492 | 1.882113 | 2.495298 | 2.85091 | 18.84523 | 7.458114 | 0.4498677 | 0.06916268 | 0.7290274
LAKE CEMENT LIMITED
| QUALITY REPORT (CEM-I-42.5N- OPC) | [28 empty] | Month | 2026-01-01
| CEMENT GRINDING STAGE-CM1 | [11 empty] | CEMENT GRINDING STAGE-CM2 | [11 empty] | CEMENT LOADING STAGE
| CaO % OF LST | % OF LST ADDITION | 1-DAY | 2-DAYS | 7-DAYS | 28-DAYS | Blain | R45 | L/C | SO3 | LOI |  | CaO % OF LST | % OF LST ADDITION | 1-DAY | 2-DAYS | 7-DAYS | 28-DAYS | Blain | R45 | L/C | SO3 | LOI |  | 1-DAY | 2-DAYS | 7-DAYS | 28-DAYS | Blain | R45 | L/C | SO3 | LOI
OUM |  |  | Mpa | Mpa | Mpa | Mpa | M2/Kg | % | MM | % | % |  |  |  | Mpa | Mpa | Mpa | Mpa | M2/Kg | % | MM | % | % |  | Mpa | Mpa | Mpa | Mpa | M2/Kg | % | MM | % | %
TARGET | <35 | MAX 5% | 14 ± 1 | 24± 1 | 40 ± 1 | 53 ± 1 | > 400 | < 10 | ≤ 10MM | ≤ 3.50 | < 5 |  | <35 | MAX 5% | 14 ± 1 | 24± 1 | 40 ± 1 | 53 ± 1 | > 400 | < 10 | ≤ 10MM | ≤ 3.50 | < 5 |  | 14 ± 1 | 24± 1 | 40 ± 1 | 53 ± 1 | > 400 | < 10 | ≤ 10MM | ≤ 3.50 | < 5
2026-01-01 | -- | -- | -- | -- | -- | -- | -- | -- | -- | -- | -- |  | -- | -- | 13.65 | 21.76 | 40.28 | 49.1 | 302 | 9.44 | 4 | 2.1 | 2.46 |  | -- | -- | -- | -- | -- | -- | -- | -- | --
2026-01-02 | -- | -- | -- | -- | -- | -- | -- | -- | -- | -- | -- |  | -- | -- | 13.56 | 26.34 | 45.97 | 49.77 | 334 | 13.16 | 0.5 | 2.3 | 2.52 |  | -- | -- | -- | -- | -- | -- | -- | -- | --
2026-01-03 | -- | -- | -- | -- | -- | -- | -- | -- | -- | -- | -- |  | -- | -- | 13.42 | 25.28 | 47.71 | 49.42 | 303 | 8.12 | 0.5 | 2.09 | 2.07 |  | 16.51 | 27.49 | 45.45 | 48.8 | 315 | 12.96 | 1 | 2.33 | 1.63
2026-01-04 | -- | -- | -- | -- | -- | -- | -- | -- | -- | -- | -- |  | -- | -- | 14.22 | 23.54 | 39.83 | 54.15 | 320 | 11.52 | 1 | 2.03 | 2.99 |  | 15.34 | 23.16 | 48.13 | 54.15 | 312 | 9.52 | 0.5 | 2.06 | 2.39
2026-01-05 | -- | -- | -- | -- | -- | -- | -- | -- | -- | -- | -- |  | -- | -- | 13.94 | 23.92 | 40.36 | 52.2 | 343 | 12.52 | 0.5 | 1 | 2.73 |  | -- | -- | -- | -- | -- | -- | -- | -- | --
2026-01-06 | -- | -- | -- | -- | -- | -- | -- | -- | -- | -- | -- |  | -- | -- | 14.85 | 27.67 | 40.59 | 54.2 | 307 | 8.64 | 0.5 | 2.108 | 2.14 |  | -- | -- | -- | -- | -- | -- | -- | -- | --
2026-01-07 | -- | -- | -- | -- | -- | -- | -- | -- | -- | -- | -- |  | -- | -- | 13.46 | 23.59 | 40.18 | 53.55 | 309 | 10.76 | 43.5 | 1.964 | 2.79 |  | -- | -- | -- | -- | -- | -- | -- | -- | --
2026-01-08 | -- | -- | -- | -- | -- | -- | -- | -- | -- | -- | -- |  | -- | -- | 13.79 | 23.32 | 39.65 | 55.98 | 300 | 11.52 | 1 | 2.31 | 2.36 |  | -- | -- | -- | -- | -- | -- | -- | -- | --
2026-01-09 | -- | -- | -- | -- | -- | -- | -- | -- | -- | -- | -- |  | -- | -- | 13.11 | 24.24 | 38.63 | 55.83 | 300 | 9.4 | 0.5 | 2.02 | 2.91 |  | 13.76 | 27.96 | 39.1 | 59.32 | 309 | 8.72 | 0.5 | 2.3 | 3.01
2026-01-10 | -- | -- | -- | -- | -- | -- | -- | -- | -- | -- | -- |  | -- | -- | 13.32 | 22.78 | 35.96 | 51.22 | 383 | 11.04 | 0.5 | 2.12 | 2.07 |  | -- | -- | -- | -- | -- | -- | -- | -- | --
2026-01-11 | -- | -- | -- | -- | -- | -- | -- | -- | -- | -- | -- |  | -- | -- | 12.39 | 22.35 | 37.36 | 49.62 | 310 | 11.52 | 2.5 | 2.39 | 3.07 |  | 13.66 | 24.91 | 42.58 | 54.76 | 307 | 10.56 | 1.5 | 2.3 | 3.18
2026-01-12 | -- | -- | -- | -- | -- | -- | -- | -- | -- | -- | -- |  | -- | -- | -- | -- | -- | -- | -- | -- | -- |  | -- |  | -- | -- | -- | -- | -- | -- | -- | -- | --
2026-01-13 | -- | -- | -- | -- | -- | -- | -- | -- | -- | -- | -- |  | -- | -- | -- | -- | -- | -- | -- | -- | -- |  | -- |  | -- | -- | -- | -- | -- | -- | -- | -- | --
2026-01-14 | -- | -- | -- | -- | -- | -- | -- | -- | -- | -- | -- |  | -- | -- | -- | -- | -- | -- | -- | -- | -- |  | -- |  | -- | -- | -- | -- | -- | -- | -- | -- | --
2026-01-15 | -- | -- | -- | -- | -- | -- | -- | -- | -- | -- | -- |  | -- | -- | 13.78 | 23.07 | 40.24 | 51.53 | 309 | 9.2 | 2 | 2.06 | 3.3 |  | 13.38 | 24.91 | 38.93 | 51.17 | 308 | 9.76 | 47.5 | 2.18 | 2.67
2026-01-16 | -- | -- | -- | -- | -- | -- | -- | -- | -- | -- | -- |  | -- | -- | -- | -- | -- | -- | -- | -- | -- |  | -- |  | -- | -- | -- | -- | -- | -- | -- | -- | --
2026-01-17 | -- | -- | -- | -- | -- | -- | -- | -- | -- | -- | -- |  | -- | -- | 12.74 | 22.54 | 36.95 | 49.82 | 311 | 7.88 | 1.5 | 2.72 | 2.94 |  | -- | -- | -- | -- | -- | -- | -- | -- | --
2026-01-18 | -- | -- | -- | -- | -- | -- | -- | -- | -- | -- | -- |  | -- | -- | -- | -- | -- | -- | -- | -- | -- |  | -- |  | -- | -- | -- | -- | -- | -- | -- | -- | --
2026-01-19 | -- | -- | -- | -- | -- | -- | -- | -- | -- | -- | -- |  | -- | -- | 13.68 | 22.92 | 34.84 | 49.99 | 317 | 10.48 | 0.5 | 2.18 | 3.52 |  | -- | -- | -- | -- | -- | -- | -- | -- | --
2026-01-20 | -- | -- | -- | -- | -- | -- | -- | -- | -- | -- | -- |  | -- | -- | 13.9 | 24.27 | 38.55 | 53.27 | 313 | 8.92 | 0.5 | 2.31 | 3.65 |  | 14.25 | 23.08 | 41.16 | 53.01 | 306 | 10.08 | 1 | 2.33 | 2.11
2026-01-21 | -- | -- | -- | -- | -- | -- | -- | -- | -- | -- | -- |  | -- | -- | -- | -- | -- | -- | -- | -- | -- |  | -- |  | -- | -- | -- | -- | -- | -- | -- | -- | --
2026-01-22 | -- | -- | -- | -- | -- | -- | -- | -- | -- | -- | -- |  | -- | -- | 15.46 | 23.93 | 36.97 | 56.75 | 309 | 11.8 | 3 | 2.6 | 3.06 |  | -- | -- | -- | -- | -- | -- | -- | -- | --
2026-01-23 | -- | -- | -- | -- | -- | -- | -- | -- | -- | -- | -- |  | -- | -- | -- | -- | -- | -- | -- | -- | -- |  | -- |  | -- | -- | -- | -- | -- | -- | -- | -- | --
2026-01-24 | -- | -- | -- | -- | -- | -- | -- | -- | -- | -- | -- |  | -- | -- | -- | -- | -- | -- | -- | -- | -- |  | -- |  | -- | -- | -- | -- | -- | -- | -- | -- | --
2026-01-25 | -- | -- | -- | -- | -- | -- | -- | -- | -- | -- | -- |  | -- | -- | -- | -- | -- | -- | -- | -- | -- |  | -- |  | -- | -- | -- | -- | -- | -- | -- | -- | --
2026-01-26 | -- | -- | -- | -- | -- | -- | -- | -- | -- | -- | -- |  | -- | -- | 13.61 | 24.37 | 38.02 | 55.32 | 303 | 9.36 | 1.5 | 2.1 | 2.85 |  | -- | -- | -- | -- | -- | -- | -- | -- | --
2026-01-27 | -- | -- | -- | -- | -- | -- | -- | -- | -- | -- | -- |  | -- | -- | -- | -- | -- | -- | -- | -- | -- |  | -- |  | -- | -- | -- | -- | -- | -- | -- | -- | --
2026-01-28 | -- | -- | -- | -- | -- | -- | -- | -- | -- | -- | -- |  | -- | -- | -- | -- | -- | -- | -- | -- | -- |  | -- |  | -- | -- | -- | -- | -- | -- | -- | -- | --
2026-01-29 | -- | -- | -- | -- | -- | -- | -- | -- | -- | -- | -- |  | -- | -- | -- | -- | -- | -- | -- | -- | -- |  | -- |  | -- | -- | -- | -- | -- | -- | -- | -- | --
2026-01-30 | -- | -- | -- | -- | -- | -- | -- | -- | -- | -- | -- |  | -- | -- | 14.85 | 23.73 | 40.48 | 53.5 | 315 | 9.52 | 1 | 2.26 | 2.69 |  | -- | -- | -- | -- | -- | -- | -- | -- | --
2026-01-31 | -- | -- | -- | -- | -- | -- | -- | -- | -- | -- | -- |  | -- | -- | 13.74 | 23.71 | 41.21 | 53.04 | 290 | 12.44 | 0.5 | 1.93 | 2.17 |  | -- | -- | -- | -- | -- | -- | -- | -- | --
MIN | 0 | 0 | 0 | 0 | 0 | 0 | 0 | 0 | 0 | 0 | 0 |  | 0 | 0 | 12.39 | 21.76 | 34.84 | 49.1 | 290 | 7.88 | 0.5 | 1 | 2.07 |  | 13.38 | 23.08 | 38.93 | 48.8 | 306 | 8.72 | 0.5 | 2.06 | 1.63
MAX | 0 | 0 | 0 | 0 | 0 | 0 | 0 | 0 | 0 | 0 | 0 |  | 0 | 0 | 15.46 | 27.67 | 47.71 | 56.75 | 383 | 13.16 | 43.5 | 2.72 | 3.65 |  | 16.51 | 27.96 | 48.13 | 59.32 | 315 | 12.96 | 47.5 | 2.33 | 3.18
AVG | #DIV/0! | #DIV/0! | #DIV/0! | #DIV/0! | #DIV/0! | #DIV/0! | #DIV/0! | #DIV/0! | #DIV/0! | #DIV/0! | #DIV/0! |  | #DIV/0! | #DIV/0! | 13.76158 | 23.85947 | 39.67263 | 52.54 | 314.6316 | 10.38105 | 3.447368 | 2.136421 | 2.752105 |  | 14.48333 | 25.25167 | 42.55833 | 53.535 | 309.5 | 10.26667 | 8.666667 | 2.25 | 2.498333
STDV | #DIV/0! | #DIV/0! | #DIV/0! | #DIV/0! | #DIV/0! | #DIV/0! | #DIV/0! | #DIV/0! | #DIV/0! | #DIV/0! | #DIV/0! |  | #DIV/0! | #DIV/0! | 0.7207809 | 1.391979 | 3.089775 | 2.480242 | 20.47277 | 1.573919 | 9.750918 | 0.3435401 | 0.4691077 |  | 1.209474 | 2.081821 | 3.646529 | 3.567468 | 3.391165 | 1.454739 | 19.02805 | 0.1084435 | 0.5783569
LAKE CEMENT LIMITED
| QUALITY REPORT (CEM-I-42.5N- OPC) | [28 empty] | Month | 2026-02-01
| CEMENT GRINDING STAGE-CM1 | [11 empty] | CEMENT GRINDING STAGE-CM2 | [11 empty] | CEMENT LOADING STAGE
| CaO % OF LST | % OF LST ADDITION | 1-DAY | 2-DAYS | 7-DAYS | 28-DAYS | Blain | R45 | L/C | SO3 | LOI |  | CaO % OF LST | % OF LST ADDITION | 1-DAY | 2-DAYS | 7-DAYS | 28-DAYS | Blain | R45 | L/C | SO3 | LOI |  | 1-DAY | 2-DAYS | 7-DAYS | 28-DAYS | Blain | R45 | L/C | SO3 | LOI
OUM |  |  | Mpa | Mpa | Mpa | Mpa | M2/Kg | % | MM | % | % |  |  |  | Mpa | Mpa | Mpa | Mpa | M2/Kg | % | MM | % | % |  | Mpa | Mpa | Mpa | Mpa | M2/Kg | % | MM | % | %
TARGET | <35 | MAX 5% | 14 ± 1 | 24± 1 | 40 ± 1 | 53 ± 1 | > 400 | < 10 | ≤ 10MM | ≤ 3.50 | < 5 |  | <35 | MAX 5% | 14 ± 1 | 24± 1 | 40 ± 1 | 53 ± 1 | > 400 | < 10 | ≤ 10MM | ≤ 3.50 | < 5 |  | 14 ± 1 | 24± 1 | 40 ± 1 | 53 ± 1 | > 400 | < 10 | ≤ 10MM | ≤ 3.50 | < 5
2026-02-01 | -- | -- | -- | -- | -- | -- | -- | -- | -- | -- | -- |  | -- | -- | -- | -- | -- | -- | -- | -- | -- |  | -- |  | 12.88 | 23.49 | 41.86 | 51.13 | 276 | 12.12 | 0.5 | 2.04 | 2.28
2026-02-02 | -- | -- | -- | -- | -- | -- | -- | -- | -- | -- | -- |  | -- | -- | 14.43 | 25.78 | 38.54 | 51.18 | 282 | 13.52 | 1 | 2.34 | 2.58 |  | -- | -- | -- | -- | -- | -- | -- | -- | --
2026-02-03 | -- | -- | -- | -- | -- | -- | -- | -- | -- | -- | -- |  | -- | -- | -- | -- | -- | -- | -- | -- | -- |  | -- |  | -- | -- | -- | -- | -- | -- | -- | -- | --
2026-02-04 | -- | -- | -- | -- | -- | -- | -- | -- | -- | -- | -- |  | -- | -- | 14.01 | 27.95 | 37.78 | 51.44 | 301 | 9.76 | 0.5 | 2.33 | 2.65 |  | -- | -- | -- | -- | -- | -- | -- | -- | --
2026-02-05 | -- | -- | -- | -- | -- | -- | -- | -- | -- | -- | -- |  | -- | -- | 13.78 | 27.3 | 42.9 | 48.85 | 315 | 9.04 | 0.5 | 2.15 | 3.28 |  | -- | -- | -- | -- | -- | -- | -- | -- | --
2026-02-06 | -- | -- | -- | -- | -- | -- | -- | -- | -- | -- | -- |  | -- | -- | 13.5 | 23.96 | 39.97 | 50.59 | 287 | 9.6 | 2 | 2.3 | 3.78 |  | -- | -- | -- | -- | -- | -- | -- | -- | --
2026-02-07 | -- | -- | -- | -- | -- | -- | -- | -- | -- | -- | -- |  | -- | -- | -- | -- | -- | -- | -- | -- | -- |  | -- |  | -- | -- | -- | -- | -- | -- | -- | -- | --
2026-02-08 | -- | -- | -- | -- | -- | -- | -- | -- | -- | -- | -- |  | -- | -- | 14.42 | 26.51 | 44.42 | 58.75 | 311 | 30 | 1 | 2.21 | 4.45 |  | 16.72 | 26.62 | 45.62 | 49.82 | 313 | 10.64 | 0.5 | 2.19 | 2.62
2026-02-09 | -- | -- | -- | -- | -- | -- | -- | -- | -- | -- | -- |  | -- | -- | 14.53 | 24.05 | 45.47 | 54.22 | 328 | 12.04 | 0.5 | 1.98 | 4.53 |  | 14.32 | 23.73 | 38.98 | 50.95 | 387 | 7.2 | 0.5 | 2.14 | 3.72
2026-02-10 | -- | -- | -- | -- | -- | -- | -- | -- | -- | -- | -- |  | -- | -- | -- | -- | -- | -- | -- | -- | -- | -- | -- |  | -- | -- | -- | -- | -- | -- | -- | -- | --
2026-02-11 | -- | -- | -- | -- | -- | -- | -- | -- | -- | -- | -- |  | -- | -- | -- | -- | -- | -- | -- | -- | -- | -- | -- |  | 15.86 | 25.4 | 41.11 | 52.84 | 338 | 12.52 | 1 | 2.41 | 2.92
2026-02-12 | -- | -- | -- | -- | -- | -- | -- | -- | -- | -- | -- |  | -- | -- | -- | -- | -- | -- | -- | -- | -- | -- | -- |  | 17.18 | 27.81 | 45.12 | 53.74 | 324 | 10.72 | 1.5 | 2.28 | 2.74
2026-02-13 | -- | -- | -- | -- | -- | -- | -- | -- | -- | -- | -- |  | -- | -- | -- | -- | -- | -- | -- | -- | -- | -- | -- |  | 14.55 | 27.52 | 43.65 | 55.09 | 280 | 13.32 | 1 | 2.28 | 2.75
2026-02-14 | -- | -- | -- | -- | -- | -- | -- | -- | -- | -- | -- |  | -- | -- | 16.04 | 23.66 | 47.55 | 55.34 | 306 | 12.64 | 0.5 | 2.33 | 2.94 |  | 14.91 | 24.81 | 44.8 | 50.24 | 307 | 9.4 | 1 | 2.39 | 2.88
2026-02-15 | -- | -- | -- | -- | -- | -- | -- | -- | -- | -- | -- |  | -- | -- | -- | -- | -- | -- | -- | -- | -- | -- | -- |  | -- | -- | -- | -- | -- | -- | -- | -- | --
2026-02-16 | -- | -- | -- | -- | -- | -- | -- | -- | -- | -- | -- |  | -- | -- | 15.46 | 25.45 | 41.2 | 57.6 | 336 | 13.92 | 0.5 | 2.31 | 3.33 |  | -- | -- | -- | -- | -- | -- | -- | -- | --
2026-02-17 | -- | -- | -- | -- | -- | -- | -- | -- | -- | -- | -- |  | -- | -- | 14.75 | 26.97 | 39.35 | 51.34 | 328 | 9.16 | 1 | 2.33 | 3.29 |  | -- | -- | -- | -- | -- | -- | -- | -- | --
2026-02-18 | -- | -- | -- | -- | -- | -- | -- | -- | -- | -- | -- |  | -- | -- | 12.96 | 23.6 | 38.79 | 52.28 | 298 | 11.68 | 14 | 2.043 | 2.28 |  | 16.23 | 33.06 | 40.11 | 51.34 | 327 | 11.36 | 1 | 2.34 | 2.28
2026-02-19 | -- | -- | -- | -- | -- | -- | -- | -- | -- | -- | -- |  | -- | -- | -- | -- | -- | -- | -- | -- | -- | -- | -- |  | 14.25 | 24.68 | 39.96 | 49.65 | 281 | 11.4 | 2 | 2.06 | 2.77
2026-02-20 | -- | -- | -- | -- | -- | -- | -- | -- | -- | -- | -- |  | -- | -- | -- | -- | -- | -- | -- | -- | -- | -- | -- |  | -- | -- | -- | -- | -- | -- | -- | -- | --
2026-02-21 | -- | -- | -- | -- | -- | -- | -- | -- | -- | -- | -- |  | -- | -- | -- | -- | -- | -- | -- | -- | -- | -- | -- |  | -- | -- | -- | -- | -- | -- | -- | -- | --
2026-02-22 | -- | -- | -- | -- | -- | -- | -- | -- | -- | -- | -- |  | -- | -- | 14.2 | 23.71 | 39.1 | 55.82 | 297 | 11.04 | 2 | 2.24 | 2.46 |  | 13.47 | 23.49 | 37.2 | 52.15 | 301 | 9.16 | 2 | 2.15 | 2.54
2026-02-23 | -- | -- | -- | -- | -- | -- | -- | -- | -- | -- | -- |  | -- | -- | -- | -- | -- | -- | -- | -- | -- | -- | -- |  | -- | -- | -- | -- | -- | -- | -- | -- | --
2026-02-24 | -- | -- | -- | -- | -- | -- | -- | -- | -- | -- | -- |  | -- | -- | 15.08 | 24.07 | 37.09 | 50.43 | 394 | 10.76 | 45 | 2.4 | 2.85 |  | 13 | 23.03 | 38.91 | 50.43 | 358 | 9.8 | 2 | 2.27 | 5.42
2026-02-25 | -- | -- | -- | -- | -- | -- | -- | -- | -- | -- | -- |  | -- | -- | 16.92 | 23.5 | 39.17 | 53.72 | 312 | 10.92 | 1.5 | 2.28 | 2.1 |  | -- | -- | -- | -- | -- | -- | -- | -- | --
2026-02-26 | -- | -- | -- | -- | -- | -- | -- | -- | -- | -- | -- |  | -- | -- | 14.97 | 24.72 | 36.43 | 52.65 | 298 | 9.96 | 1 | 1.94 | 2.49 |  | 15.54 | 24.82 | 40.64 | 58.57 | 304 | 16.68 | 1.5 | 2.46 | 2.38
2026-02-27 | -- | -- | -- | -- | -- | -- | -- | -- | -- | -- | -- |  | -- | -- | 15.16 | 23.88 | 37.02 | 50.43 | 303 | 9.52 | 0.5 | 2.49 | 2.03 |  | 13.12 | 23.96 | 38.86 | 54.4 | 316 | 14.92 | 1 | 2.11 | 4.78
2026-02-28 | -- | -- | -- | -- | -- | -- | -- | -- | -- | -- | -- |  | -- | -- | 13.26 | 24.22 | 43.51 | 58.3 | 308 | 10.96 | 0.5 | 2.51 | 3.18 |  | -- | -- | -- | -- | -- | -- | -- | -- | --
MIN | 0 | 0 | 0 | 0 | 0 | 0 | 0 | 0 | 0 | 0 | 0 |  | 0 | 0 | 12.96 | 23.5 | 36.43 | 48.85 | 282 | 9.04 | 0.5 | 1.94 | 2.03 |  | 12.88 | 23.03 | 37.2 | 49.65 | 276 | 7.2 | 0.5 | 2.04 | 2.28
MAX | 0 | 0 | 0 | 0 | 0 | 0 | 0 | 0 | 0 | 0 | 0 |  | 0 | 0 | 16.92 | 27.95 | 47.55 | 58.75 | 394 | 30 | 45 | 2.51 | 4.53 |  | 17.18 | 33.06 | 45.62 | 58.57 | 387 | 16.68 | 2 | 2.46 | 5.42
AVG | #DIV/0! | #DIV/0! | #DIV/0! | #DIV/0! | #DIV/0! | #DIV/0! | #DIV/0! | #DIV/0! | #DIV/0! | #DIV/0! | #DIV/0! |  | #DIV/0! | #DIV/0! | 14.591875 | 24.958125 | 40.518125 | 53.30875 | 312.75 | 12.1575 | 4.5 | 2.2614375 | 3.01375 |  | 14.77154 | 25.57077 | 41.29385 | 52.33462 | 316.3077 | 11.48 | 1.192308 | 2.24 | 3.083077
STDV | #DIV/0! | #DIV/0! | #DIV/0! | #DIV/0! | #DIV/0! | #DIV/0! | #DIV/0! | #DIV/0! | #DIV/0! | #DIV/0! | #DIV/0! |  | #DIV/0! | #DIV/0! | 1.027614 | 1.492118 | 3.315363 | 3.072512 | 26.08831 | 4.984894 | 11.29307 | 0.1640032 | 0.7527096 |  | 1.448608 | 2.724364 | 2.721548 | 2.564266 | 31.69223 | 2.515022 | 0.5604485 | 0.136565 | 0.9761522
LAKE CEMENT LIMITED
| QUALITY REPORT (CEM-I-42.5N- OPC) | [28 empty] | Month | 2026-03-01
| CEMENT GRINDING STAGE-CM1 | [11 empty] | CEMENT GRINDING STAGE-CM2 | [11 empty] | CEMENT LOADING STAGE
| CaO % OF LST | % OF LST ADDITION | 1-DAY | 2-DAYS | 7-DAYS | 28-DAYS | Blain | R45 | L/C | SO3 | LOI |  | CaO % OF LST | % OF LST ADDITION | 1-DAY | 2-DAYS | 7-DAYS | 28-DAYS | Blain | R45 | L/C | SO3 | LOI |  | 1-DAY | 2-DAYS | 7-DAYS | 28-DAYS | Blain | R45 | L/C | SO3 | LOI
OUM |  |  | Mpa | Mpa | Mpa | Mpa | M2/Kg | % | MM | % | % |  |  |  | Mpa | Mpa | Mpa | Mpa | M2/Kg | % | MM | % | % |  | Mpa | Mpa | Mpa | Mpa | M2/Kg | % | MM | % | %
TARGET | <35 | MAX 5% | 14 ± 1 | 24± 1 | 40 ± 1 | 53 ± 1 | > 400 | < 10 | ≤ 10MM | ≤ 3.50 | < 5 |  | <35 | MAX 5% | 14 ± 1 | 24± 1 | 40 ± 1 | 53 ± 1 | > 400 | < 10 | ≤ 10MM | ≤ 3.50 | < 5 |  | 14 ± 1 | 24± 1 | 40 ± 1 | 53 ± 1 | > 400 | < 10 | ≤ 10MM | ≤ 3.50 | < 5
2026-03-01 | -- | -- | -- | -- | -- | -- | -- | -- | -- | -- | -- |  | -- | -- | 15.68 | 23.91 | 42.77 | 55.3 | 327 | 8.6 | 1 | 2.15 | 2.29 |  | -- | -- | -- | -- | -- | -- | -- | -- | --
2026-03-02 | -- | -- | -- | -- | -- | -- | -- | -- | -- | -- | -- |  | -- | -- | 13.42 | 23.22 | 38.79 | 50.4 | 367 | 12.92 | 0.5 | 2.34 | 2.42 |  | -- | -- | -- | -- | -- | -- | -- | -- | --
2026-03-03 | -- | -- | -- | -- | -- | -- | -- | -- | -- | -- | -- |  | -- | -- | -- | -- | -- | -- | -- | -- | -- |  | -- |  | -- | -- | -- | -- | -- | -- | -- | -- | --
2026-03-04 | -- | -- | -- | -- | -- | -- | -- | -- | -- | -- | -- |  | -- | -- | 13.2 | 24.12 | 38.41 | 50.63 | 323 | 16.12 | 1 | 1.58 | 2.91 |  | 12.2 | 27.54 | 41.91 | 51.52 | 348 | 12.56 | 1.5 | 2.3 | 1.48
2026-03-05 | -- | -- | -- | -- | -- | -- | -- | -- | -- | -- | -- |  | -- | -- | -- | -- | -- | -- | -- | -- | -- |  | -- |  | -- | -- | -- | -- | -- | -- | -- | -- | --
2026-03-06 | -- | -- | -- | -- | -- | -- | -- | -- | -- | -- | -- |  | -- | -- | 13.46 | 26.63 | 40.45 | 57.77 | 307 | 14.72 | 0.5 | 2.22 | 2.51 |  | -- | -- | -- | -- | -- | -- | -- | -- | --
2026-03-07 | -- | -- | -- | -- | -- | -- | -- | -- | -- | -- | -- |  | -- | -- | 13.47 | 24.19 | 40.92 | 51.2 | 339 | 15.2 | 1.5 | 2.04 | 1.12 |  | -- | -- | -- | -- | -- | -- | -- | -- | --
2026-03-08 | -- | -- | -- | -- | -- | -- | -- | -- | -- | -- | -- |  | -- | -- | 13.65 | 24.89 | 44.08 | 52.35 | 309 | 12.84 | 0.5 | 2.039 | 1.37 |  | -- | -- | -- | -- | -- | -- | -- | -- | --
2026-03-09 | -- | -- | -- | -- | -- | -- | -- | -- | -- | -- | -- |  | -- | -- | 14.29 | 24.71 | 43.64 | 52.82 | 368 | 13.2 | 0.5 | 2.18 | 1.33 |  | -- | -- | -- | -- | -- | -- | -- | -- | --
2026-03-10 | -- | -- | -- | -- | -- | -- | -- | -- | -- | -- | -- |  | -- | -- | 14.8 | 25.06 | 41.34 | 51.35 | 309 | 13.36 | 0.5 | 2.31 | 2.75 |  | -- | -- | -- | -- | -- | -- | -- | -- | --
2026-03-11 | -- | -- | -- | -- | -- | -- | -- | -- | -- | -- | -- |  | -- | -- | 13.07 | 24.11 | 39.34 | 50 | 329 | 10.36 | 91 | 2.25 | 2.78 |  | -- | -- | -- | -- | -- | -- | -- | -- | --
2026-03-12 | -- | -- | -- | -- | -- | -- | -- | -- | -- | -- | -- |  | -- | -- | -- | -- | -- | -- | -- | -- | -- | -- | -- |  | 13.84 | 23.39 | 40.71 | 55.32 | 283 | 13.44 | 0.5 | 2.3 | 2.75
2026-03-13 | -- | -- | -- | -- | -- | -- | -- | -- | -- | -- | -- |  | -- | -- | 13.04 | 24.78 | 41.03 | 58.76 | 272 | 12.6 | 1 | 2.03 | 1.74 |  | -- | -- | -- | -- | -- | -- | -- | -- | --
2026-03-14 | -- | -- | -- | -- | -- | -- | -- | -- | -- | -- | -- |  | -- | -- | 14.2 | 25.21 | 40.36 | 58.24 | 288 | 13.6 | 1 | 1 | 2.53 |  | 14.81 | 28.28 | 41.3 | 58.14 | 305 | 12.4 | 1.5 | 2.3 | 2.38
2026-03-15 | -- | -- | -- | -- | -- | -- | -- | -- | -- | -- | -- |  | -- | -- | 14.88 | 23.85 | 44.51 | 60.66 | 278 | 14.24 | 0.5 | 2.108 | 2.25 |  | -- | -- | -- | -- | -- | -- | -- | -- | --
2026-03-16 | -- | -- | -- | -- | -- | -- | -- | -- | -- | -- | -- |  | -- | -- | -- | -- | -- | -- | -- | -- | -- | -- | -- |  | -- | -- | -- | -- | -- | -- | -- | -- | --
2026-03-17 | -- | -- | -- | -- | -- | -- | -- | -- | -- | -- | -- |  | -- | -- | 15.55 | 25.95 | 37.33 | 50.43 | 280 | 13.2 | 1 | 2.1 | 2.3 |  | -- | -- | -- | -- | -- | -- | -- | -- | --
2026-03-18 | -- | -- | -- | -- | -- | -- | -- | -- | -- | -- | -- |  | -- | -- | 13.92 | 26.14 | 35.65 | 50.94 | 288 | 13.8 | 12.5 | 2.3 | 2.08 |  | -- | -- | -- | -- | -- | -- | -- | -- | --
2026-03-19 | -- | -- | -- | -- | -- | -- | -- | -- | -- | -- | -- |  | -- | -- | 13.97 | 23.9 | 41.22 | 50.5 | 262 | 14.84 | 9 | 2.09 | 1.76 |  | 13.37 | 24.58 | 44.49 | 48.37 | 298 | 15.04 | 1 | 2.108 | 2.06
2026-03-20 | -- | -- | -- | -- | -- | -- | -- | -- | -- | -- | -- |  | -- | -- | 12.77 | 25.03 | 45.69 | 55.2 | 397 | 17.84 | 0.5 | 2.33 | 2.15 |  | 14.28 | 25.23 | 43.68 | 57.56 | 303 | 14.64 | 0.5 | 1.964 | 2
2026-03-21 | -- | -- | -- | -- | -- | -- | -- | -- | -- | -- | -- |  | -- | -- | 12.71 | 23.87 | 48.16 | 57.78 | 364 | 12.8 | 1 | 2.3 | 3.4 |  | 14.79 | 26.08 | 44.86 | 53.97 | 342 | 14.32 | 0.5 | 2.3 | 2.35
2026-03-22 | -- | -- | -- | -- | -- | -- | -- | -- | -- | -- | -- |  | -- | -- | 13.51 | 23.54 | 44.06 | 51.36 | 311 | 14.4 | 2.5 | 2.31 | 1.86 |  | 14.13 | 23.94 | 43.66 | 53.51 | 356 | 14.44 | 0.5 | 2.28 | 3.32
2026-03-23 | -- | -- | -- | -- | -- | -- | -- | -- | -- | -- | -- |  | -- | -- | -- | -- | -- | -- | -- | -- | -- | -- | -- |  | -- | -- | -- | -- | -- | -- | -- | -- | --
2026-03-24 | -- | -- | -- | -- | -- | -- | -- | -- | -- | -- | -- |  | -- | -- | 12.23 | 23.46 | 37.07 | 50.99 | 262 | 11.18 | 1.5 | 1.95 | 2.8 |  | 12.52 | 27.14 | 38.7 | 53.27 | 323 | 15.14 | 0.5 | 2 | 3.04
2026-03-25 | -- | -- | -- | -- | -- | -- | -- | -- | -- | -- | -- |  | -- | -- | -- | -- | -- | -- | -- | -- | -- | -- | -- |  | -- | -- | -- | -- | -- | -- | -- | -- | --
2026-03-26 | -- | -- | -- | -- | -- | -- | -- | -- | -- | -- | -- |  | -- | -- | -- | -- | -- | -- | -- | -- | -- | -- | -- |  | -- | -- | -- | -- | -- | -- | -- | -- | --
2026-03-27 | -- | -- | -- | -- | -- | -- | -- | -- | -- | -- | -- |  | -- | -- | -- | -- | -- | -- | -- | -- | -- | -- | -- |  | -- | -- | -- | -- | -- | -- | -- | -- | --
2026-03-28 | -- | -- | -- | -- | -- | -- | -- | -- | -- | -- | -- |  | -- | -- | 14.05 | 24.65 | 36.85 | 53.17 | 241 | 17.04 | 2.5 | 2.26 | 2.45 |  | -- | -- | -- | -- | -- | -- | -- | -- | --
2026-03-29 | -- | -- | -- | -- | -- | -- | -- | -- | -- | -- | -- |  | -- | -- | 14.66 | 24.13 | 38.84 | 56.33 | 285 | 13.32 | 0.5 | 2.25 | 2.26 |  | -- | -- | -- | -- | -- | -- | -- | -- | --
2026-03-30 | -- | -- | -- | -- | -- | -- | -- | -- | -- | -- | -- |  | -- | -- | -- | -- | -- | -- | -- | -- | -- | -- | -- |  | -- | -- | -- | -- | -- | -- | -- | -- | --
2026-03-31 | -- | -- | -- | -- | -- | -- | -- | -- | -- | -- | -- |  | -- | -- | 13.23 | 24.75 | 39 | 54.47 | 301 | 17.56 | 1 | 2.44 | 2.4 |  | -- | -- | -- | -- | -- | -- | -- | -- | --
MIN | 0 | 0 | 0 | 0 | 0 | 0 | 0 | 0 | 0 | 0 | 0 |  | 0 | 0 | 12.23 | 23.22 | 35.65 | 50 | 241 | 8.6 | 0.5 | 1 | 1.12 |  | 12.2 | 23.39 | 38.7 | 48.37 | 283 | 12.4 | 0.5 | 1.964 | 1.48
MAX | 0 | 0 | 0 | 0 | 0 | 0 | 0 | 0 | 0 | 0 | 0 |  | 0 | 0 | 15.68 | 26.63 | 48.16 | 60.66 | 397 | 17.84 | 91 | 2.44 | 3.4 |  | 14.81 | 28.28 | 44.86 | 58.14 | 356 | 15.14 | 1.5 | 2.3 | 3.32
AVG | #DIV/0! | #DIV/0! | #DIV/0! | #DIV/0! | #DIV/0! | #DIV/0! | #DIV/0! | #DIV/0! | #DIV/0! | #DIV/0! | #DIV/0! |  | #DIV/0! | #DIV/0! | 13.80727 | 24.55 | 40.88682 | 53.66591 | 309.4091 | 13.80636 | 5.977273 | 2.117136 | 2.248182 |  | 13.7425 | 25.7725 | 42.41375 | 53.9575 | 319.75 | 13.9975 | 0.8125 | 2.194 | 2.4225
STDV | #DIV/0! | #DIV/0! | #DIV/0! | #DIV/0! | #DIV/0! | #DIV/0! | #DIV/0! | #DIV/0! | #DIV/0! | #DIV/0! | #DIV/0! |  | #DIV/0! | #DIV/0! | 0.8995352 | 0.8845445 | 3.184098 | 3.310789 | 39.74521 | 2.202141 | 19.22082 | 0.3083771 | 0.5529973 |  | 0.9781871 | 1.777918 | 2.126042 | 3.165943 | 26.56394 | 1.071311 | 0.4580627 | 0.1465177 | 0.5975366
LAKE CEMENT LIMITED
| QUALITY REPORT (CEM-I-42.5N- OPC) | [28 empty] | Month | 2026-04-01
| CEMENT GRINDING STAGE-CM1 | [11 empty] | CEMENT GRINDING STAGE-CM2 | [11 empty] | CEMENT LOADING STAGE
| CaO % OF LST | % OF LST ADDITION | 1-DAY | 2-DAYS | 7-DAYS | 28-DAYS | Blain | R45 | L/C | SO3 | LOI |  | CaO % OF LST | % OF LST ADDITION | 1-DAY | 2-DAYS | 7-DAYS | 28-DAYS | Blain | R45 | L/C | SO3 | LOI |  | 1-DAY | 2-DAYS | 7-DAYS | 28-DAYS | Blain | R45 | L/C | SO3 | LOI
OUM |  |  | Mpa | Mpa | Mpa | Mpa | M2/Kg | % | MM | % | % |  |  |  | Mpa | Mpa | Mpa | Mpa | M2/Kg | % | MM | % | % |  | Mpa | Mpa | Mpa | Mpa | M2/Kg | % | MM | % | %
TARGET | <35 | MAX 5% | 14 ± 1 | 24± 1 | 40 ± 1 | 53 ± 1 | > 400 | < 10 | ≤ 10MM | ≤ 3.50 | < 5 |  | <35 | MAX 5% | 14 ± 1 | 24± 1 | 40 ± 1 | 53 ± 1 | > 400 | < 10 | ≤ 10MM | ≤ 3.50 | < 5 |  | 14 ± 1 | 24± 1 | 40 ± 1 | 53 ± 1 | > 400 | < 10 | ≤ 10MM | ≤ 3.50 | < 5
2026-04-01 | -- | -- | -- | -- | -- | -- | -- | -- | -- | -- | -- |  | -- | -- | -- | -- | -- | -- | -- | -- | -- | -- | -- |  | -- | -- | -- | -- | -- | -- | -- | -- | --
2026-04-02 | -- | -- | -- | -- | -- | -- | -- | -- | -- | -- | -- |  | -- | -- | 14.29 | 22.65 | 41.2 | 50.71 | 319 | 12.28 | 0.5 | 2.43 | 2.86 |  | -- | -- | -- | -- | -- | -- | -- | -- | --
2026-04-03 | -- | -- | -- | -- | -- | -- | -- | -- | -- | -- | -- |  | -- | -- | -- | -- | -- | -- | -- | -- | -- | -- | -- |  | -- | -- | -- | -- | -- | -- | -- | -- | --
2026-04-04 | -- | -- | -- | -- | -- | -- | -- | -- | -- | -- | -- |  | -- | -- | -- | -- | -- | -- | -- | -- | -- | -- | -- |  | -- | -- | -- | -- | -- | -- | -- | -- | --
2026-04-05 | -- | -- | -- | -- | -- | -- | -- | -- | -- | -- | -- |  | -- | -- | -- | -- | -- | -- | -- | -- | -- | -- | -- |  | -- | -- | -- | -- | -- | -- | -- | -- | --
2026-04-06 | -- | -- | -- | -- | -- | -- | -- | -- | -- | -- | -- |  | -- | -- | -- | -- | -- | -- | -- | -- | -- | -- | -- |  | -- | -- | -- | -- | -- | -- | -- | -- | --
2026-04-07 | -- | -- | -- | -- | -- | -- | -- | -- | -- | -- | -- |  | -- | -- | -- | -- | -- | -- | -- | -- | -- | -- | -- |  | -- | -- | -- | -- | -- | -- | -- | -- | --
2026-04-08 | -- | -- | -- | -- | -- | -- | -- | -- | -- | -- | -- |  | -- | -- | 13.46 | 25.25 | 39.6 | 50.94 | 308 | 12.84 | 1 | 2.13 | 4.4 |  | -- | -- | -- | -- | -- | -- | -- | -- | --
2026-04-09 | -- | -- | -- | -- | -- | -- | -- | -- | -- | -- | -- |  | -- | -- | -- | -- | -- | -- | -- | -- | -- | -- | -- |  | -- | -- | -- | -- | -- | -- | -- | -- | --
2026-04-10 | -- | -- | -- | -- | -- | -- | -- | -- | -- | -- | -- |  | -- | -- | -- | -- | -- | -- | -- | -- | -- | -- | -- |  | -- | -- | -- | -- | -- | -- | -- | -- | --
2026-04-11 | -- | -- | -- | -- | -- | -- | -- | -- | -- | -- | -- |  | -- | -- | -- | -- | -- | -- | -- | -- | -- | -- | -- |  | 13.31 | 25.05 | 40.84 | 59.25 | 302 | 11.4 | 1 | 2.43 | 3.72
2026-04-12 | -- | -- | -- | -- | -- | -- | -- | -- | -- | -- | -- |  | -- | -- | 13.86 | 23.25 | 37.41 | 51.44 | 289 | 9.32 | 1 | 1.71 | 3.92 |  | 14.71 | 23.74 | 39.58 | 52.92 | 321 | 11.52 | 0.5 | 2.35 | 2.86
2026-04-13 | -- | -- | -- | -- | -- | -- | -- | -- | -- | -- | -- |  | -- | -- | -- | -- | -- | -- | -- | -- | -- | -- | -- |  | -- | -- | -- | -- | -- | -- | -- | -- | --
2026-04-14 | -- | -- | -- | -- | -- | -- | -- | -- | -- | -- | -- |  | -- | -- | 13.32 | 24.87 | 38.71 | 51.27 | 236 | 12.92 | 0.5 | 2.53 | 2.43 |  | 14.21 | 24.05 | 37.13 | 52.6 | 236 | 12.96 | 3.5 | 2 | 3.03
2026-04-15 | -- | -- | -- | -- | -- | -- | -- | -- | -- | -- | -- |  | -- | -- | -- | -- | -- | -- | -- | -- | -- | -- | -- |  | -- | -- | -- | -- | -- | -- | -- | -- | --
2026-04-16 | -- | -- | -- | -- | -- | -- | -- | -- | -- | -- | -- |  | -- | -- | -- | -- | -- | -- | -- | -- | -- | -- | -- |  | -- | -- | -- | -- | -- | -- | -- | -- | --
2026-04-17 | -- | -- | -- | -- | -- | -- | -- | -- | -- | -- | -- |  | -- | -- | -- | -- | -- | -- | -- | -- | -- | -- | -- |  | -- | -- | -- | -- | -- | -- | -- | -- | --
2026-04-18 | -- | -- | -- | -- | -- | -- | -- | -- | -- | -- | -- |  | -- | -- | -- | -- | -- | -- | -- | -- | -- | -- | -- |  | -- | -- | -- | -- | -- | -- | -- | -- | --
2026-04-19 | -- | -- | -- | -- | -- | -- | -- | -- | -- | -- | -- |  | -- | -- | -- | -- | -- | -- | -- | -- | -- | -- | -- |  | 15.59 | 25.75 | 38.18 | 61.05 | 323 | 10.52 | 3 | 2.31 | 3.16
2026-04-20 | -- | -- | -- | -- | -- | -- | -- | -- | -- | -- | -- |  | -- | -- | -- | -- | -- | -- | -- | -- | -- | -- | -- |  | -- | -- | -- | -- | -- | -- | -- | -- | --
2026-04-21 | -- | -- | -- | -- | -- | -- | -- | -- | -- | -- | -- |  | -- | -- | -- | -- | -- | -- | -- | -- | -- | -- | -- |  | -- | -- | -- | -- | -- | -- | -- | -- | --
2026-04-22 | -- | -- | -- | -- | -- | -- | -- | -- | -- | -- | -- |  | -- | -- | -- | -- | -- | -- | -- | -- | -- | -- | -- |  | -- | -- | -- | -- | -- | -- | -- | -- | --
2026-04-23 | -- | -- | -- | -- | -- | -- | -- | -- | -- | -- | -- |  | -- | -- | -- | -- | -- | -- | -- | -- | -- | -- | -- |  | -- | -- | -- | -- | -- | -- | -- | -- | --
2026-04-24 | -- | -- | -- | -- | -- | -- | -- | -- | -- | -- | -- |  | -- | -- | -- | -- | -- | -- | -- | -- | -- | -- | -- |  | -- | -- | -- | -- | -- | -- | -- | -- | --
2026-04-25 | -- | -- | -- | -- | -- | -- | -- | -- | -- | -- | -- |  | -- | -- | -- | -- | -- | -- | -- | -- | -- | -- | -- |  | 15.24 | 25.51 | 48.16 | 60.17 | 352 | 11.24 | 0.5 | 2.53 | 3.37
2026-04-26 | -- | -- | -- | -- | -- | -- | -- | -- | -- | -- | -- |  | -- | -- | 15.4 | 23.64 | 38.83 | 58.27 | 252 | 11.52 | 1.5 | 2.04 | 1.85 |  | 15.62 | 25.16 | 45.85 | 61.16 | 306 | 11.16 | 0.5 | 2.22 | 2.88
2026-04-27 | -- | -- | -- | -- | -- | -- | -- | -- | -- | -- | -- |  | -- | -- | -- | -- | -- | -- | -- | -- | -- | -- | -- |  | -- | -- | -- | -- | -- | -- | -- | -- | --
2026-04-28 | -- | -- | -- | -- | -- | -- | -- | -- | -- | -- | -- |  | -- | -- | -- | -- | -- | -- | -- | -- | -- | -- | -- |  | -- | -- | -- | -- | -- | -- | -- | -- | --
2026-04-29 | -- | -- | -- | -- | -- | -- | -- | -- | -- | -- | -- |  | -- | -- | -- | -- | -- | -- | -- | -- | -- | -- | -- |  | -- | -- | -- | -- | -- | -- | -- | -- | --
2026-04-30 | -- | -- | -- | -- | -- | -- | -- | -- | -- | -- | -- |  | -- | -- | -- | -- | -- | -- | -- | -- | -- | -- | -- |  | -- | -- | -- | -- | -- | -- | -- | -- | --
MIN | 0 | 0 | 0 | 0 | 0 | 0 | 0 | 0 | 0 | 0 | 0 |  | 0 | 0 | 13.32 | 22.65 | 37.41 | 50.71 | 236 | 9.32 | 0.5 | 1.71 | 1.85 |  | 13.31 | 23.74 | 37.13 | 52.6 | 236 | 10.52 | 0.5 | 2 | 2.86
MAX | 0 | 0 | 0 | 0 | 0 | 0 | 0 | 0 | 0 | 0 | 0 |  | 0 | 0 | 15.4 | 25.25 | 41.2 | 58.27 | 319 | 12.92 | 1.5 | 2.53 | 4.4 |  | 15.62 | 25.75 | 48.16 | 61.16 | 352 | 12.96 | 3.5 | 2.53 | 3.72
AVG | #DIV/0! | #DIV/0! | #DIV/0! | #DIV/0! | #DIV/0! | #DIV/0! | #DIV/0! | #DIV/0! | #DIV/0! | #DIV/0! | #DIV/0! |  | #DIV/0! | #DIV/0! | 14.066 | 23.932 | 39.15 | 52.526 | 280.8 | 11.776 | 0.9 | 2.168 | 3.092 |  | 14.78 | 24.87667 | 41.62333 | 57.85833 | 306.6667 | 11.46667 | 1.5 | 2.306667 | 3.17
STDV | #DIV/0! | #DIV/0! | #DIV/0! | #DIV/0! | #DIV/0! | #DIV/0! | #DIV/0! | #DIV/0! | #DIV/0! | #DIV/0! | #DIV/0! |  | #DIV/0! | #DIV/0! | 0.8360502 | 1.096686 | 1.390018 | 3.223497 | 35.71694 | 1.482592 | 0.41833 | 0.3268333 | 1.052507 |  | 0.9015542 | 0.8061679 | 4.414253 | 4.010124 | 38.84156 | 0.8098066 | 1.378405 | 0.1835938 | 0.329363
LAKE CEMENT LIMITED
| QUALITY REPORT (CEM-I-42.5N- OPC) | [28 empty] | Month | 2026-05-01
| CEMENT GRINDING STAGE-CM1 | [11 empty] | CEMENT GRINDING STAGE-CM2 | [11 empty] | CEMENT LOADING STAGE
| CaO % OF LST | % OF LST ADDITION | 1-DAY | 2-DAYS | 7-DAYS | 28-DAYS | Blain | R45 | L/C | SO3 | LOI | CaO | CaO % OF LST | % OF LST ADDITION | 1-DAY | 2-DAYS | 7-DAYS | 28-DAYS | Blain | R45 | L/C | SO3 | LOI |  | 1-DAY | 2-DAYS | 7-DAYS | 28-DAYS | Blain | R45 | L/C | SO3 | LOI
OUM |  |  | Mpa | Mpa | Mpa | Mpa | M2/Kg | % | MM | % | % | % |  |  | Mpa | Mpa | Mpa | Mpa | M2/Kg | % | MM | % | % |  | Mpa | Mpa | Mpa | Mpa | M2/Kg | % | MM | % | %
TARGET | <35 | MAX 5% | 14 ± 1 | 24± 1 | 40 ± 1 | 53 ± 1 | > 400 | < 10 | ≤ 10MM | ≤ 3.50 | < 5 |  | <35 | MAX 5% | 14 ± 1 | 24± 1 | 40 ± 1 | 53 ± 1 | > 400 | < 10 | ≤ 10MM | ≤ 3.50 | < 5 |  | 14 ± 1 | 24± 1 | 40 ± 1 | 53 ± 1 | > 400 | < 10 | ≤ 10MM | ≤ 3.50 | < 5
2026-05-01 | -- | -- | -- | -- | -- | -- | -- | -- | -- | -- | -- |  | -- | -- | 13.96 | 24.02 | 42.28 | 51.55 | 252 | 9.52 | 35 | 2.53 | 2.16 |  | -- | -- | -- | -- | -- | -- | -- | -- | --
2026-05-02 | -- | -- | -- | -- | -- | -- | -- | -- | -- | -- | -- |  | -- | -- | -- | -- | -- | -- | -- | -- | -- | -- | -- |  | 14.952 | 25.61 | 41.83 | 59.31 | 311 | 10.36 | 2.5 | 2.15 | 2.82
2026-05-03 | -- | -- | -- | -- | -- | -- | -- | -- | -- | -- | -- |  | -- | -- | -- | -- | -- | -- | -- | -- | -- | -- | -- |  | -- | -- | -- | -- | -- | -- | -- | -- | --
2026-05-04 | -- | -- | -- | -- | -- | -- | -- | -- | -- | -- | -- |  | -- | -- | -- | -- | -- | -- | -- | -- | -- | -- | -- |  | -- | -- | -- | -- | -- | -- | -- | -- | --
2026-05-05 | -- | -- | -- | -- | -- | -- | -- | -- | -- | -- | -- |  | -- | -- | -- | -- | -- | -- | -- | -- | -- | -- | -- |  | -- | -- | -- | -- | -- | -- | -- | -- | --
2026-05-06 | -- | -- | -- | -- | -- | -- | -- | -- | -- | -- | -- |  | -- | -- | -- | -- | -- | -- | -- | -- | -- | -- | -- |  | -- | -- | -- | -- | -- | -- | -- | -- | --
2026-05-07 | -- | -- | -- | -- | -- | -- | -- | -- | -- | -- | -- |  | -- | -- | -- | -- | -- | -- | -- | -- | -- | -- | -- |  | -- | -- | -- | -- | -- | -- | -- | -- | --
2026-05-08 | -- | -- | -- | -- | -- | -- | -- | -- | -- | -- | -- |  | -- | -- | 14.49 | 24.7 | 38.28 | 48.95 | 265 | 13 | 44.5 | 2.27 | 2.54 |  | -- | -- | -- | -- | -- | -- | -- | -- | --
2026-05-09 | -- | -- | -- | -- | -- | -- | -- | -- | -- | -- | -- |  | -- | -- | 12.64 | 23.53 | 41.71 | 61.68 | 303 | 11.96 | 3 | 2.24 | 3.67 |  | -- | -- | -- | -- | -- | -- | -- | -- | --
2026-05-10 | -- | -- | -- | -- | -- | -- | -- | -- | -- | -- | -- |  | -- | -- | 15.44 | 23.87 | 42.7 | 61.72 | 302 | 11.84 | 11 | 1.97 | 2.27 |  | -- | -- | -- | -- | -- | -- | -- | -- | --
2026-05-11 | -- | -- | -- | -- | -- | -- | -- | -- | -- | -- | -- |  | -- | -- | -- | -- | -- | -- | -- | -- | -- | -- | -- |  | -- | -- | -- | -- | -- | -- | -- | -- | --
2026-05-12 | -- | -- | -- | -- | -- | -- | -- | -- | -- | -- | -- |  | -- | -- | -- | -- | -- | -- | -- | -- | -- | -- | -- |  | 14.37 | 23.54 | 37.15 |  | 348 | 9.8 | 25.5 | 5.45 | 2.34
2026-05-13 | -- | -- | -- | -- | -- | -- | -- | -- | -- | -- | -- |  | -- | -- | -- | -- | -- | -- | -- | -- | -- | -- | -- |  | -- | -- | -- | -- | -- | -- | -- | -- | --
2026-05-14 | -- | -- | -- | -- | -- | -- | -- | -- | -- | -- | -- |  | -- | -- | -- | -- | -- | -- | -- | -- | -- | -- | -- |  | -- | -- | -- | -- | -- | -- | -- | -- | --
2026-05-15 | -- | -- | -- | -- | -- | -- | -- | -- | -- | -- | -- |  | -- | -- | -- | -- | -- | -- | -- | -- | -- | -- | -- |  | -- | -- | -- | -- | -- | -- | -- | -- | --
2026-05-16 | -- | -- | -- | -- | -- | -- | -- | -- | -- | -- | -- |  | -- | -- | -- | -- | -- | -- | -- | -- | -- | -- | -- |  | -- | -- | -- | -- | -- | -- | -- | -- | --
2026-05-17 | -- | -- | -- | -- | -- | -- | -- | -- | -- | -- | -- |  | -- | -- | -- | -- | -- | -- | -- | -- | -- | -- | -- |  | -- | -- | -- | -- | -- | -- | -- | -- | --
2026-05-18 | -- | -- | -- | -- | -- | -- | -- | -- | -- | -- | -- |  | -- | -- | -- | -- | -- | -- | -- | -- | -- | -- | -- |  | -- | -- | -- | -- | -- | -- | -- | -- | --
2026-05-19 | -- | -- | -- | -- | -- | -- | -- | -- | -- | -- | -- |  | -- | -- | -- | -- | -- | -- | -- | -- | -- | -- | -- |  | -- | -- | -- | -- | -- | -- | -- | -- | --
2026-05-20 | -- | -- | -- | -- | -- | -- | -- | -- | -- | -- | -- |  | -- | -- | -- | -- | -- | -- | -- | -- | -- | -- | -- |  | -- | -- | -- | -- | -- | -- | -- | -- | --
2026-05-21 | -- | -- | -- | -- | -- | -- | -- | -- | -- | -- | -- |  | -- | -- | -- | -- | -- | -- | -- | -- | -- | -- | -- |  | -- | -- | -- | -- | -- | -- | -- | -- | --
2026-05-22 | -- | -- | -- | -- | -- | -- | -- | -- | -- | -- | -- |  | -- | -- | -- | -- | -- | -- | -- | -- | -- | -- | -- |  | -- | -- | -- | -- | -- | -- | -- | -- | --
2026-05-23 | -- | -- | -- | -- | -- | -- | -- | -- | -- | -- | -- |  | -- | -- | 13.57 | 23.27 | 37.01 | 48.56 | 309 | 12.84 | 32 | 2.32 | 2.61 |  | 14.85 | 25.36 | 35.71 | 50.5 | 335 | 10.2 | 20.5 | 2.13 | 4.47
2026-05-24 | -- | -- | -- | -- | -- | -- | -- | -- | -- | -- | -- |  | -- | -- | 13.98 | 23.31 | 37.64 | 53 | 289 | 7.44 | 38.5 | 2.11 | 2.8 |  | -- | -- | -- | -- | -- | -- | -- | -- | --
2026-05-25 | -- | -- | -- | -- | -- | -- | -- | -- | -- | -- | -- |  | -- | -- | 15.52 | 24.06 | 41.24 | 52.15 | 307 | 10.04 | 10.5 | 1.8 | 2.72 |  | -- | -- | -- | -- | -- | -- | -- | -- | --
2026-05-26 | -- | -- | -- | -- | -- | -- | -- | -- | -- | -- | -- |  | -- | -- | -- | -- | -- | -- | -- | -- | -- | -- | -- |  | -- | -- | -- | -- | -- | -- | -- | -- | --
2026-05-27 | -- | -- | -- | -- | -- | -- | -- | -- | -- | -- | -- |  | -- | -- | -- | -- | -- | -- | -- | -- | -- | -- | -- |  | -- | -- | -- | -- | -- | -- | -- | -- | --
2026-05-28 | -- | -- | -- | -- | -- | -- | -- | -- | -- | -- | -- |  | -- | -- | -- | -- | -- | -- | -- | -- | -- | -- | -- |  | -- | -- | -- | -- | -- | -- | -- | -- | --
2026-05-29 | -- | -- | -- | -- | -- | -- | -- | -- | -- | -- | -- |  | -- | -- | 15.42 | 25.84 | 39.88 | 57.12 | 298 | 9.52 | 42.5 | 2.5 | 2.02 |  | -- | -- | -- | -- | -- | -- | -- | -- | --
2026-05-30 | -- | -- | -- | -- | -- | -- | -- | -- | -- | -- | -- |  | -- | -- | -- | -- | -- | -- | -- | -- | -- | -- | -- |  | -- | -- | -- | -- | -- | -- | -- | -- | --
2026-05-31 | -- | -- | -- | -- | -- | -- | -- | -- | -- | -- | -- |  | -- | -- | -- | -- | -- | -- | -- | -- | -- | -- | -- |  | -- | -- | -- | -- | -- | -- | -- | -- | --
MIN | 0 | 0 | 0 | 0 | 0 | 0 | 0 | 0 | 0 | 0 | 0 | 0 | 0 | 0 | 12.64 | 23.27 | 37.01 | 48.56 | 252 | 7.44 | 3 | 1.8 | 2.02 |  | 14.37 | 23.54 | 35.71 | 50.5 | 311 | 9.8 | 2.5 | 2.13 | 2.34
MAX | 0 | 0 | 0 | 0 | 0 | 0 | 0 | 0 | 0 | 0 | 0 | 0 | 0 | 0 | 15.52 | 25.84 | 42.7 | 61.72 | 309 | 13 | 44.5 | 2.53 | 3.67 |  | 14.952 | 25.61 | 41.83 | 59.31 | 348 | 10.36 | 25.5 | 5.45 | 4.47
AVG | #DIV/0! | #DIV/0! | #DIV/0! | #DIV/0! | #DIV/0! | #DIV/0! | #DIV/0! | #DIV/0! | #DIV/0! | #DIV/0! | #DIV/0! | #DIV/0! | #DIV/0! | #DIV/0! | 14.3775 | 24.075 | 40.0925 | 54.34125 | 290.625 | 10.77 | 27.125 | 2.2175 | 2.59875 |  | 14.724 | 24.83667 | 38.23 | 54.905 | 331.3333 | 10.12 | 16.16667 | 3.243333 | 3.21
STDV | #DIV/0! | #DIV/0! | #DIV/0! | #DIV/0! | #DIV/0! | #DIV/0! | #DIV/0! | #DIV/0! | #DIV/0! | #DIV/0! | #DIV/0! | #DIV/0! | #DIV/0! | #DIV/0! | 1.037645 | 0.852006 | 2.215663 | 5.249554 | 21.02337 | 1.948098 | 16.3527 | 0.2502427 | 0.5129589 |  | 0.3107861 | 1.129882 | 3.19975 | 6.229611 | 18.77054 | 0.2884441 | 12.09683 | 1.911056 | 1.117273
LAKE CEMENT LIMITED
| QUALITY REPORT (CEM-I-42.5N- OPC) | [28 empty] | Month | 2026-06-01
| CEMENT GRINDING STAGE-CM1 | [11 empty] | CEMENT GRINDING STAGE-CM2 | [11 empty] | CEMENT LOADING STAGE
| CaO % OF LST | % OF LST ADDITION | 1-DAY | 2-DAYS | 7-DAYS | 28-DAYS | Blain | R45 | L/C | SO3 | LOI | CaO | CaO % OF LST | % OF LST ADDITION | 1-DAY | 2-DAYS | 7-DAYS | 28-DAYS | Blain | R45 | L/C | SO3 | LOI | CaO | 1-DAY | 2-DAYS | 7-DAYS | 28-DAYS | Blain | R45 | L/C | SO3 | LOI | CaO
OUM |  |  | Mpa | Mpa | Mpa | Mpa | M2/Kg | % | MM | % | % | % |  |  | Mpa | Mpa | Mpa | Mpa | M2/Kg | % | MM | % | % | % | Mpa | Mpa | Mpa | Mpa | M2/Kg | % | MM | % | % | %
TARGET | <35 | MAX 5% | 14 ± 1 | 24± 1 | 40 ± 1 | 53 ± 1 | > 330 | < 10 | ≤ 10MM | ≤ 3.50 | < 5 |  | <35 | MAX 5% | 14 ± 1 | 24± 1 | 40 ± 1 | 53 ± 1 | > 330 | < 10 | ≤ 10MM | ≤ 3.50 | < 5 |  | 14 ± 1 | 24± 1 | 40 ± 1 | 53 ± 1 | > 330 | < 10 | ≤ 10MM | ≤ 3.50 | < 5
2026-06-01 | -- | -- | -- | -- | -- | -- | -- | -- | -- | -- | -- |  | -- | -- | 13.97 | 24.19 | 33.64 | 51.56 | 333 | 12.62 | 26 | 2.9 | 3.17 | 61.22 | -- | -- | -- | -- | -- | -- | -- | -- | --
2026-06-02 | -- | -- | -- | -- | -- | -- | -- | -- | -- | -- | -- |  | -- | -- | -- | -- | -- | -- | -- | -- | -- | -- | -- |  | -- | -- | -- | -- | -- | -- | -- | -- | --
2026-06-03 | -- | -- | -- | -- | -- | -- | -- | -- | -- | -- | -- |  | -- | -- | 13.25 | 23.61 | 35.83 | 50.15 | 309 | 8.48 | 54.5 | 2 | 3.84 | 61.39 | -- | -- | -- | -- | -- | -- | -- | -- | --
2026-06-04 | -- | -- | -- | -- | -- | -- | -- | -- | -- | -- | -- |  | -- | -- | 13.29 | 23.68 | 39.02 | 51.65 | 319 | 10.52 | 23.5 | 2.36 | 3.8 | 61.28 | 12.46 | 23.44 | 36.94 | 54.22 | 300 | 10.64 | 35 | 2.42 | 3.74
2026-06-05 | -- | -- | -- | -- | -- | -- | -- | -- | -- | -- | -- |  | -- | -- | -- | -- | -- | -- | -- | -- | -- | -- | -- | -- | -- | -- | -- | -- | -- | -- | -- | -- | --
2026-06-06 | -- | -- | -- | -- | -- | -- | -- | -- | -- | -- | -- |  | -- | -- | -- | -- | -- | -- | -- | -- | -- | -- | -- | -- | -- | -- | -- | -- | -- | -- | -- | -- | --
2026-06-07 | -- | -- | -- | -- | -- | -- | -- | -- | -- | -- | -- |  | -- | -- | -- | -- | -- | -- | -- | -- | -- | -- | -- | -- | -- | -- | -- | -- | -- | -- | -- | -- | --
2026-06-08 | -- | -- | -- | -- | -- | -- | -- | -- | -- | -- | -- |  | -- | -- | -- | -- | -- | -- | -- | -- | -- | -- | -- | -- | -- | -- | -- | -- | -- | -- | -- | -- | --
2026-06-09 | -- | -- | -- | -- | -- | -- | -- | -- | -- | -- | -- |  | -- | -- | -- | -- | -- | -- | -- | -- | -- | -- | -- | -- | -- | -- | -- | -- | -- | -- | -- | -- | --
2026-06-10 | -- | -- | -- | -- | -- | -- | -- | -- | -- | -- | -- |  | -- | -- | 13.48 | 23.9 | 37.88 | 48.75 | 314 | 7.12 | 29 | 2.073 | 2.45 | 60.48 | -- | -- | -- | -- | -- | -- | -- | -- | --
2026-06-11 | -- | -- | -- | -- | -- | -- | -- | -- | -- | -- | -- |  | -- | -- | -- | -- | -- | -- | -- | -- | -- | -- | -- |  | -- | -- | -- | -- | -- | -- | -- | -- | --
2026-06-12 | -- | -- | -- | -- | -- | -- | -- | -- | -- | -- | -- |  | -- | -- | 11.47 | 11.87 | 36.58 | 50.87 | 306 | 8.92 | 32 | 2.1 | 2.52 | 60.33 | -- | -- | -- | -- | -- | -- | -- | -- | --
2026-06-13 | -- | -- | -- | -- | -- | -- | -- | -- | -- | -- | -- |  | -- | -- | 13.14 | 23.85 | 35.18 | 52.37 | 300 | 10.12 | 63 | 1.97 | 2.43 | 61.12 | -- | -- | -- | -- | -- | -- | -- | -- | --
2026-06-14 | -- | -- | -- | -- | -- | -- | -- | -- | -- | -- | -- |  | -- | -- | -- | -- | -- | -- | -- | -- | -- | -- | -- | -- | -- | -- | -- | -- | -- | -- | -- | -- | --
2026-06-15 | -- | -- | -- | -- | -- | -- | -- | -- | -- | -- | -- |  | -- | -- | -- | -- | -- | -- | -- | -- | -- | -- | -- | -- | -- | -- | -- | -- | -- | -- | -- | -- | --
2026-06-16 | -- | -- | -- | -- | -- | -- | -- | -- | -- | -- | -- |  | -- | -- | 15.46 | 26.58 | 38.78 | 50.92 | 319 | 9.88 | 3 | 2.42 | 2.82 | 62.69 | -- | -- | -- | -- | -- | -- | -- | -- | --
2026-06-17 | -- | -- | -- | -- | -- | -- | -- | -- | -- | -- | -- |  | -- | -- | 14.17 | 22.78 | 33.04 | 48.86 | 306 | 12.04 | 0.5 | 2.39 | 3.1 | 61.02 | -- | -- | -- | -- | -- | -- | -- | -- | --
2026-06-18 | -- | -- | -- | -- | -- | -- | -- | -- | -- | -- | -- |  | -- | -- | 13.42 | 23.39 | 37.3 | 48.58 | 267 | 10 | 40.5 | 2.38 | 2.97 | 60.43 | -- | -- | -- | -- | -- | -- | -- | -- | --
2026-06-19 | -- | -- | -- | -- | -- | -- | -- | -- | -- | -- | -- |  | -- | -- | -- | -- | -- | -- | -- | -- | -- | -- | -- | -- | -- | -- | -- | -- | -- | -- | -- | -- | --
2026-06-20 | -- | -- | -- | -- | -- | -- | -- | -- | -- | -- | -- |  | -- | -- | -- | -- | -- | -- | -- | -- | -- | -- | -- | -- | -- | -- | -- | -- | -- | -- | -- | -- | --
2026-06-21 | -- | -- | -- | -- | -- | -- | -- | -- | -- | -- | -- |  | -- | -- | 15.12 | 23.78 | 41.82 | 50.04 | 263 | 6.44 | 37 | 2.19 | 2.59 | 60.31 | -- | -- | -- | -- | -- | -- | -- | -- | --
2026-06-22 | -- | -- | -- | -- | -- | -- | -- | -- | -- | -- | -- |  | -- | -- | -- | -- | -- | -- | -- | -- | -- | -- | -- | -- | -- | -- | -- | -- | -- | -- | -- | -- | --
2026-06-23 | -- | -- | -- | -- | -- | -- | -- | -- | -- | -- | -- |  | -- | -- | 12.18 | 22.66 | 37.05 | 51.68 | 305 | 11.2 | 1.5 | 1.85 | 3.21 | 60.56 | -- | -- | -- | -- | -- | -- | -- | -- | --
2026-06-24 | -- | -- | -- | -- | -- | -- | -- | -- | -- | -- | -- |  | -- | -- | -- | -- | -- | -- | -- | -- | -- | -- | -- | -- | 12.56 | 22.2 | 35.54 | 47.46 | 345 | 9.92 | 1 | 2.08 | 3.2 | 61.04
2026-06-25 | -- | -- | -- | -- | -- | -- | -- | -- | -- | -- | -- |  | -- | -- | 12.7 | 24.2 | 37.24 | 53.86 | 262 | 8.64 | 27 | 2.33 | 2.72 | 60.66 | -- | -- | -- | -- | -- | -- | -- | -- | -- | --
2026-06-26 | -- | -- | -- | -- | -- | -- | -- | -- | -- | -- | -- |  | -- | -- | -- | -- | -- | -- | -- | -- | -- | -- | -- | -- | -- | -- | -- | -- | -- | -- | -- | -- | -- | --
2026-06-27 | -- | -- | -- | -- | -- | -- | -- | -- | -- | -- | -- |  | -- | -- | 13.9 | 23.54 | 38.1 | 53.92 | 301 | 9.52 | 22 | 2.02 | 2.82 | 60.6 | -- | -- | -- | -- | -- | -- | -- | -- | -- | --
2026-06-28 | -- | -- | -- | -- | -- | -- | -- | -- | -- | -- | -- |  | -- | -- | 13.53 | 23.88 | 32.23 | 46.16 | 307 | 10.8 | 54 | 2.07 | 3.98 | 61.1 | -- | -- | -- | -- | -- | -- | -- | -- | -- | --
2026-06-29 | -- | -- | -- | -- | -- | -- | -- | -- | -- | -- | -- |  | -- | -- | -- | -- | -- | -- | -- | -- | -- | -- | -- | -- | -- | -- | -- | -- | -- | -- | -- | -- | -- | --
2026-06-30 | -- | -- | -- | -- | -- | -- | -- | -- | -- | -- | -- |  | -- | -- | 13.01 | 23.32 | 33.35 | 53.06 | 296 | 10.36 | 43.5 | 1.8 | 2.8 | 60.22 | -- | -- | -- | -- | -- | -- | -- | -- | -- | --
MIN | 0 | 0 | 0 | 0 | 0 | 0 | 0 | 0 | 0 | 0 | 0 | 0 | 0 | 0 | 11.47 | 11.87 | 32.23 | 46.16 | 262 | 6.44 | 0.5 | 1.8 | 2.43 | 60.22 | 12.46 | 22.2 | 35.54 | 47.46 | 300 | 9.92 | 1 | 2.08 | 3.2 | 61.04
MAX | 0 | 0 | 0 | 0 | 0 | 0 | 0 | 0 | 0 | 0 | 0 | 0 | 0 | 0 | 15.46 | 26.58 | 41.82 | 53.92 | 333 | 12.62 | 63 | 2.9 | 3.98 | 62.69 | 12.56 | 23.44 | 36.94 | 54.22 | 345 | 10.64 | 35 | 2.42 | 3.74 | 61.04
AVG | #DIV/0! | #DIV/0! | #DIV/0! | #DIV/0! | #DIV/0! | #DIV/0! | #DIV/0! | #DIV/0! | #DIV/0! | #DIV/0! | #DIV/0! | #DIV/0! | #DIV/0! | #DIV/0! | 13.47267 | 23.01533 | 36.46933 | 50.82867 | 300.4667 | 9.777333 | 30.46667 | 2.1902 | 3.014667 | 60.894 | 12.51 | 22.82 | 36.24 | 50.84 | 322.5 | 10.28 | 18 | 2.25 | 3.47 | 61.04
STDV | #DIV/0! | #DIV/0! | #DIV/0! | #DIV/0! | #DIV/0! | #DIV/0! | #DIV/0! | #DIV/0! | #DIV/0! | #DIV/0! | #DIV/0! | #DIV/0! | #DIV/0! | #DIV/0! | 1.009664 | 3.207199 | 2.622647 | 2.141031 | 20.95869 | 1.675792 | 19.1819 | 0.2801643 | 0.5067948 | 0.6318431 | 0.07071068 | 0.8768124 | 0.9899495 | 4.780042 | 31.81981 | 0.5091169 | 24.04163 | 0.2404163 | 0.3818377 | #DIV/0!
LAKE CEMENT LIMITED
| QUALITY REPORT (CEM-I-42.5N- OPC) | [28 empty] | Month | 2026-07-01
| CEMENT GRINDING STAGE-CM1 | [11 empty] | CEMENT GRINDING STAGE-CM2 | [11 empty] | CEMENT LOADING STAGE
| CaO % OF LST | % OF LST ADDITION | 1-DAY | 2-DAYS | 7-DAYS | 28-DAYS | Blain | R45 | L/C | SO3 | LOI | CaO | CaO % OF LST | % OF LST ADDITION | 1-DAY | 2-DAYS | 7-DAYS | 28-DAYS | Blain | R45 | L/C | SO3 | LOI | CaO | 1-DAY | 2-DAYS | 7-DAYS | 28-DAYS | Blain | R45 | L/C | SO3 | LOI | CaO
OUM |  |  | Mpa | Mpa | Mpa | Mpa | M2/Kg | % | MM | % | % | % |  |  | Mpa | Mpa | Mpa | Mpa | M2/Kg | % | MM | % | % | % | Mpa | Mpa | Mpa | Mpa | M2/Kg | % | MM | % | % | %
TARGET | <35 | MAX 5% | 14 ± 1 | 24± 1 | 40 ± 1 | 53 ± 1 | > 330 | < 10 | ≤ 10MM | ≤ 3.50 | < 5 |  | <35 | MAX 5% | 14 ± 1 | 24± 1 | 40 ± 1 | 53 ± 1 | > 330 | < 10 | ≤ 10MM | ≤ 3.50 | < 5 |  | 14 ± 1 | 24± 1 | 40 ± 1 | 53 ± 1 | > 330 | < 10 | ≤ 10MM | ≤ 3.50 | < 5
2026-07-01 | -- | -- | -- | -- | -- | -- | -- | -- | -- | -- | -- | -- | -- | -- | 12.8 | 24.53 | 33.18 | 52.22 | 303 | 11.44 | 10 | 2.15 | 3.43 | 60.58 | -- | -- | -- | -- | -- | -- | -- | -- | -- | --
2026-07-02 | -- | -- | -- | -- | -- | -- | -- | -- | -- | -- | -- | -- | -- | -- | -- | -- | -- | -- | -- | -- | -- | -- | -- | -- | -- | -- | -- | -- | -- | -- | -- | -- | -- | --
2026-07-03 | -- | -- | -- | -- | -- | -- | -- | -- | -- | -- | -- | -- | -- | -- | -- | -- | -- | -- | -- | -- | -- | -- | -- | -- | -- | -- | -- | -- | -- | -- | -- | -- | -- | --
2026-07-04 | -- | -- | -- | -- | -- | -- | -- | -- | -- | -- | -- | -- | -- | -- | -- | -- | -- | -- | -- | -- | -- | -- | -- | -- | -- | -- | -- | -- | -- | -- | -- | -- | -- | --
2026-07-05 | -- | -- | -- | -- | -- | -- | -- | -- | -- | -- | -- | -- | -- | -- | 13.35 | 23.23 | 33.95 | 50.8 | 296 | 9.16 | 53.5 | 2.02 | 3.25 | 61.34 | -- | -- | -- | -- | -- | -- | -- | -- | -- | --
2026-07-06 | -- | -- | -- | -- | -- | -- | -- | -- | -- | -- | -- | -- | -- | -- | -- | -- | -- | -- | -- | -- | -- | -- | -- | -- | -- | -- | -- | -- | -- | -- | -- | -- | -- | --
2026-07-07 | -- | -- | -- | -- | -- | -- | -- | -- | -- | -- | -- | -- | -- | -- | -- | -- | -- | -- | -- | -- | -- | -- | -- | -- | -- | -- | -- | -- | -- | -- | -- | -- | -- | --
2026-07-08 | -- | -- | -- | -- | -- | -- | -- | -- | -- | -- | -- | -- | -- | -- | -- | -- | -- | -- | -- | -- | -- | -- | -- | -- | -- | -- | -- | -- | -- | -- | -- | -- | -- | --
2026-07-09 | -- | -- | -- | -- | -- | -- | -- | -- | -- | -- | -- | -- | -- | -- | -- | -- | -- | -- | -- | -- | -- | -- | -- | -- | -- | -- | -- | -- | -- | -- | -- | -- | -- | --
2026-07-10 | -- | -- | -- | -- | -- | -- | -- | -- | -- | -- | -- | -- | -- | -- | -- | -- | -- | -- | -- | -- | -- | -- | -- | -- | -- | -- | -- | -- | -- | -- | -- | -- | -- | --
2026-07-11 | -- | -- | -- | -- | -- | -- | -- | -- | -- | -- | -- | -- | -- | -- | -- | -- | -- | -- | -- | -- | -- | -- | -- | -- | -- | -- | -- | -- | -- | -- | -- | -- | -- | --
2026-07-12 | -- | -- | -- | -- | -- | -- | -- | -- | -- | -- | -- | -- | -- | -- | -- | -- | -- | -- | -- | -- | -- | -- | -- | -- | -- | -- | -- | -- | -- | -- | -- | -- | -- | --
2026-07-13 | -- | -- | -- | -- | -- | -- | -- | -- | -- | -- | -- | -- | -- | -- | -- | -- | -- | -- | -- | -- | -- | -- | -- | -- | -- | -- | -- | -- | -- | -- | -- | -- | -- | --
2026-07-14 | -- | -- | -- | -- | -- | -- | -- | -- | -- | -- | -- | -- | -- | -- | -- | -- | -- | -- | -- | -- | -- | -- | -- | -- | -- | -- | -- | -- | -- | -- | -- | -- | -- | --
2026-07-15 | -- | -- | -- | -- | -- | -- | -- | -- | -- | -- | -- | -- | -- | -- | -- | -- | -- | -- | -- | -- | -- | -- | -- | -- | -- | -- | -- | -- | -- | -- | -- | -- | -- | --
2026-07-16 | -- | -- | -- | -- | -- | -- | -- | -- | -- | -- | -- | -- | -- | -- | -- | -- | -- | -- | -- | -- | -- | -- | -- | -- | -- | -- | -- | -- | -- | -- | -- | -- | -- | --
2026-07-17 | -- | -- | -- | -- | -- | -- | -- | -- | -- | -- | -- | -- | -- | -- | 13.43 | 23.06 | 36.12 | 49.96 | 259 | 20.52 | 14 | 1.91 | 2.38 | 61.04 | -- | -- | -- | -- | -- | -- | -- | -- | -- | --
2026-07-18 | -- | -- | -- | -- | -- | -- | -- | -- | -- | -- | -- | -- | -- | -- | -- | -- | -- | -- | -- | -- | -- | -- | -- | -- | -- | -- | -- | -- | -- | -- | -- | -- | -- | --
2026-07-19 | -- | -- | -- | -- | -- | -- | -- | -- | -- | -- | -- | -- | -- | -- | 15.69 | 23.32 | 39.7 | 50.87 | 274 | 9.76 | 22 | 1.91 | 1.79 | 60.72 | -- | -- | -- | -- | -- | -- | -- | -- | -- | --
2026-07-20 | -- | -- | -- | -- | -- | -- | -- | -- | -- | -- | -- | -- | -- | -- | 12.14 | 22.79 | 37.21 | 50.36 | 301 | 13.44 | 40 | 2.03 | 1.66 | 61.02 | -- | -- | -- | -- | -- | -- | -- | -- | -- | --
2026-07-21 | -- | -- | -- | -- | -- | -- | -- | -- | -- | -- | -- | -- | -- | -- | -- | -- | -- | -- | -- | -- | -- | -- | -- | -- | -- | -- | -- | -- | -- | -- | -- | -- | -- | --
2026-07-22 | -- | -- | -- | -- | -- | -- | -- | -- | -- | -- | -- | -- | -- | -- | 17 | 24.88 | 40.09 | 51.72 | 347 | 6.52 | 2.5 | 2.35 | 4.87 | 60.99 | -- | -- | -- | -- | -- | -- | -- | -- | -- | --
2026-07-23 | -- | -- | -- | -- | -- | -- | -- | -- | -- | -- | -- | -- | -- | -- | -- | -- | -- | -- | -- | -- | -- | -- | -- | -- | -- | -- | -- | -- | -- | -- | -- | -- | -- | --
2026-07-24 | -- | -- | -- | -- | -- | -- | -- | -- | -- | -- | -- | -- | -- | -- | -- | -- | -- | -- | -- | -- | -- | -- | -- | -- | -- | -- | -- | -- | -- | -- | -- | -- | -- | --
2026-07-25 | -- | -- | -- | -- | -- | -- | -- | -- | -- | -- | -- | -- | -- | -- | -- | -- | -- | -- | -- | -- | -- | -- | -- | -- | -- | -- | -- | -- | -- | -- | -- | -- | -- | --
2026-07-26 | -- | -- | -- | -- | -- | -- | -- | -- | -- | -- | -- | -- | -- | -- | -- | -- | -- | -- | -- | -- | -- | -- | -- | -- | -- | -- | -- | -- | -- | -- | -- | -- | -- | --
2026-07-27 | -- | -- | -- | -- | -- | -- | -- | -- | -- | -- | -- | -- | -- | -- | -- | -- | -- | -- | -- | -- | -- | -- | -- | -- | -- | -- | -- | -- | -- | -- | -- | -- | -- | --
2026-07-28 | -- | -- | -- | -- | -- | -- | -- | -- | -- | -- | -- | -- | -- | -- | -- | -- | -- | -- | -- | -- | -- | -- | -- | -- | -- | -- | -- | -- | -- | -- | -- | -- | -- | --
2026-07-29 | -- | -- | -- | -- | -- | -- | -- | -- | -- | -- | -- | -- | -- | -- | -- | -- | -- | -- | -- | -- | -- | -- | -- | -- | -- | -- | -- | -- | -- | -- | -- | -- | -- | --
2026-07-30 | -- | -- | -- | -- | -- | -- | -- | -- | -- | -- | -- | -- | -- | -- | -- | -- | -- | -- | -- | -- | -- | -- | -- | -- | -- | -- | -- | -- | -- | -- | -- | -- | -- | --
2026-07-31 | -- | -- | -- | -- | -- | -- | -- | -- | -- | -- | -- | -- | -- | -- | -- | -- | -- | -- | -- | -- | -- | -- | -- | -- | -- | -- | -- | -- | -- | -- | -- | -- | -- | --
MIN | 0 | 0 | 0 | 0 | 0 | 0 | 0 | 0 | 0 | 0 | 0 | 0 | 0 | 0 | 12.14 | 22.79 | 33.18 | 49.96 | 259 | 6.52 | 2.5 | 1.91 | 1.66 | 60.58 | 0 | 0 | 0 | 0 | 0 | 0 | 0 | 0 | 0 | 0
MAX | 0 | 0 | 0 | 0 | 0 | 0 | 0 | 0 | 0 | 0 | 0 | 0 | 0 | 0 | 17 | 24.88 | 40.09 | 52.22 | 347 | 20.52 | 53.5 | 2.35 | 4.87 | 61.34 | 0 | 0 | 0 | 0 | 0 | 0 | 0 | 0 | 0 | 0
AVG | #DIV/0! | #DIV/0! | #DIV/0! | #DIV/0! | #DIV/0! | #DIV/0! | #DIV/0! | #DIV/0! | #DIV/0! | #DIV/0! | #DIV/0! | #DIV/0! | #DIV/0! | #DIV/0! | 14.06833 | 23.635 | 36.70833 | 50.98833 | 296.6667 | 11.80667 | 23.66667 | 2.061667 | 2.896667 | 60.94833 | #DIV/0! | #DIV/0! | #DIV/0! | #DIV/0! | #DIV/0! | #DIV/0! | #DIV/0! | #DIV/0! | #DIV/0! | #DIV/0!
STDV | #DIV/0! | #DIV/0! | #DIV/0! | #DIV/0! | #DIV/0! | #DIV/0! | #DIV/0! | #DIV/0! | #DIV/0! | #DIV/0! | #DIV/0! | #DIV/0! | #DIV/0! | #DIV/0! | 1.869496 | 0.8554473 | 2.864999 | 0.8430994 | 30.08433 | 4.855243 | 19.43107 | 0.1671427 | 1.210317 | 0.2670144 | #DIV/0! | #DIV/0! | #DIV/0! | #DIV/0! | #DIV/0! | #DIV/0! | #DIV/0! | #DIV/0! | #DIV/0! | #DIV/0!
LAKE CEMENT LIMITED
| QUALITY REPORT (CEM-I-42.5N- OPC) | [28 empty] | Month | 2026-08-01
| CEMENT GRINDING STAGE-CM1 | [11 empty] | CEMENT GRINDING STAGE-CM2 | [11 empty] | CEMENT LOADING STAGE
| CaO % OF LST | % OF LST ADDITION | 1-DAY | 2-DAYS | 7-DAYS | 28-DAYS | Blain | R45 | L/C | SO3 | LOI | CaO | CaO % OF LST | % OF LST ADDITION | 1-DAY | 2-DAYS | 7-DAYS | 28-DAYS | Blain | R45 | L/C | SO3 | LOI | CaO | 1-DAY | 2-DAYS | 7-DAYS | 28-DAYS | Blain | R45 | L/C | SO3 | LOI | CaO
OUM |  |  | Mpa | Mpa | Mpa | Mpa | M2/Kg | % | MM | % | % | % |  |  | Mpa | Mpa | Mpa | Mpa | M2/Kg | % | MM | % | % | % | Mpa | Mpa | Mpa | Mpa | M2/Kg | % | MM | % | % | %
TARGET | <35 | MAX 5% | 14 ± 1 | 24± 1 | 40 ± 1 | 53 ± 1 | > 330 | < 10 | ≤ 10MM | ≤ 3.50 | < 5 |  | <35 | MAX 5% | 14 ± 1 | 24± 1 | 40 ± 1 | 53 ± 1 | > 330 | < 10 | ≤ 10MM | ≤ 3.50 | < 5 |  | 14 ± 1 | 24± 1 | 40 ± 1 | 53 ± 1 | > 330 | < 10 | ≤ 10MM | ≤ 3.50 | < 5
2026-08-01 | -- | -- | -- | -- | -- | -- | -- | -- | -- | -- | -- | -- | -- | -- | -- | -- | -- | -- | -- | -- | -- | -- | -- | -- | -- | -- | -- | -- | -- | -- | -- | -- | -- | --
2026-08-02 | -- | -- | -- | -- | -- | -- | -- | -- | -- | -- | -- | -- | -- | -- | -- | -- | -- | -- | -- | -- | -- | -- | -- | -- | -- | -- | -- | -- | -- | -- | -- | -- | -- | --
2026-08-03 | -- | -- | -- | -- | -- | -- | -- | -- | -- | -- | -- | -- | -- | -- | -- | -- | -- | -- | -- | -- | -- | -- | -- | -- | -- | -- | -- | -- | -- | -- | -- | -- | -- | --
2026-08-04 | -- | -- | -- | -- | -- | -- | -- | -- | -- | -- | -- | -- | -- | -- | -- | -- | -- | -- | -- | -- | -- | -- | -- | -- | -- | -- | -- | -- | -- | -- | -- | -- | -- | --
2026-08-05 | -- | -- | -- | -- | -- | -- | -- | -- | -- | -- | -- | -- |  |  | 16.5 | 25.52 | 40.92 |  | 305 | 8.12 | 6.5 | 2.16 | 2.5 | 61.31 | -- | -- | -- | -- | -- | -- | -- | -- | -- | --
2026-08-06 | -- | -- | -- | -- | -- | -- | -- | -- | -- | -- | -- | -- | -- | -- | -- | -- | -- | -- | -- | -- | -- | -- | -- | -- | -- | -- | -- | -- | -- | -- | -- | -- | -- | --
2026-08-07 | -- | -- | -- | -- | -- | -- | -- | -- | -- | -- | -- | -- | -- | -- | -- | -- | -- | -- | -- | -- | -- | -- | -- | -- | -- | -- | -- | -- | -- | -- | -- | -- | -- | --
2026-08-08 | -- | -- | -- | -- | -- | -- | -- | -- | -- | -- | -- | -- |  |  | 15.19 | 25.22 | 38.42 |  | 284 | 9.8 | 13 | 2.35 | 2.38 | 62.14 | 14.45 | 24.43 | 35.52 |  | 299 | 9.5 | 2 | 2.4 | 2.5 | 62.56
2026-08-09 | -- | -- | -- | -- | -- | -- | -- | -- | -- | -- | -- | -- | -- | -- | -- | -- | -- | -- | -- | -- | -- | -- | -- | -- | -- | -- | -- | -- | -- | -- | -- | -- | -- | --
2026-08-10 | -- | -- | -- | -- | -- | -- | -- | -- | -- | -- | -- | -- | -- | -- | -- | -- | -- | -- | -- | -- | -- | -- | -- | -- | -- | -- | -- | -- | -- | -- | -- | -- | -- | --
2026-08-11 | -- | -- | -- | -- | -- | -- | -- | -- | -- | -- | -- | -- |  |  | 14.98 | 24.35 | 32.53 |  | 284 | 5.12 | 78.5 | 1.87 | 2.7 | 60.61 | -- | -- | -- | -- | -- | -- | -- | -- | -- | --
2026-08-12 | -- | -- | -- | -- | -- | -- | -- | -- | -- | -- | -- | -- | -- | -- | -- | -- | -- | -- | -- | -- | -- | -- | -- | -- | -- | -- | -- | -- | -- | -- | -- | -- | -- | --
2026-08-13 | -- | -- | -- | -- | -- | -- | -- | -- | -- | -- | -- | -- | -- | -- | -- | -- | -- | -- | -- | -- | -- | -- | -- | -- | -- | -- | -- | -- | -- | -- | -- | -- | -- | --
2026-08-14 | -- | -- | -- | -- | -- | -- | -- | -- | -- | -- | -- | -- |  |  | 13.98 | 25.15 | 38.25 |  | 294 | 6.24 | 49 | 2.18 | 2.57 | 61.21 | 13.5 | 19.62 | 39.06 |  | 302 | 6.18 | 45 | 1.98 | 2.63 | 61.34
2026-08-15 | -- | -- | -- | -- | -- | -- | -- | -- | -- | -- | -- | -- | -- | -- | -- | -- | -- | -- | -- | -- | -- | -- | -- | -- | -- | -- | -- | -- | -- | -- | -- | -- | -- | --
2026-08-16 | -- | -- | -- | -- | -- | -- | -- | -- | -- | -- | -- | -- | -- | -- | 8.58 | 18.74 | 34.91 | -- | -- | -- | -- | -- | -- | -- | -- | -- | -- | -- | -- | -- | -- | -- | -- | --
2026-08-17 | -- | -- | -- | -- | -- | -- | -- | -- | -- | -- | -- | -- | -- | -- | -- | -- | -- | -- | -- | -- | -- | -- | -- | -- | 13.7 | 19.17 | 37.09 |  | 271 | 9.16 | 2 | 1.75 | 2.5 | 60.86
2026-08-18 | -- | -- | -- | -- | -- | -- | -- | -- | -- | -- | -- | -- | -- | -- | -- | -- | -- | -- | -- | -- | -- | -- | -- | -- | -- | -- | -- | -- | -- | -- | -- | -- | -- | --
2026-08-19 | -- | -- | -- | -- | -- | -- | -- | -- | -- | -- | -- | -- |  |  | 15.07 | 24.6 | 36.83 |  | 291 | 12.68 | 48 | 1.96 | 2.32 | 60.66 | -- | -- | -- | -- | -- | -- | -- | -- | -- | --
2026-08-20 | -- | -- | -- | -- | -- | -- | -- | -- | -- | -- | -- | -- | -- | -- | -- | -- | -- | -- | -- | -- | -- | -- | -- | -- | -- | -- | -- | -- | -- | -- | -- | -- | -- | --
2026-08-21 | -- | -- | -- | -- | -- | -- | -- | -- | -- | -- | -- | -- |  |  | 13.22 | 25.73 |  |  | 310 | 7.4 | 44 | 2.16 | 2.79 | 61.41 | -- | -- | -- | -- | -- | -- | -- | -- | -- | --
2026-08-22 | -- | -- | -- | -- | -- | -- | -- | -- | -- | -- | -- | -- | -- | -- | -- | -- | -- | -- | -- | -- | -- | -- | -- | -- | -- | -- | -- | -- | -- | -- | -- | -- | -- | --
2026-08-23 | -- | -- | -- | -- | -- | -- | -- | -- | -- | -- | -- | -- |  |  | 13.4 | 25.46 |  |  | 290 | 9.54 |  | 2.06 | 1.49 | 61.22 | -- | -- | -- | -- | -- | -- | -- | -- | -- | --
2026-08-24 | -- | -- | -- | -- | -- | -- | -- | -- | -- | -- | -- | -- | -- | -- | -- | -- | -- | -- | -- | -- | -- | -- | -- | -- | -- | -- | -- | -- | -- | -- | -- | -- | -- | --
2026-08-25 | -- | -- | -- | -- | -- | -- | -- | -- | -- | -- | -- | -- | -- | -- | -- | -- | -- | -- | -- | -- | -- | -- | -- | -- | -- | -- | -- | -- | -- | -- | -- | -- | -- | --
2026-08-26 | -- | -- | -- | -- | -- | -- | -- | -- | -- | -- | -- | -- | -- | -- | -- | -- | -- | -- | -- | -- | -- | -- | -- | -- | -- | -- | -- | -- | -- | -- | -- | -- | -- | --
2026-08-27 | -- | -- | -- | -- | -- | -- | -- | -- | -- | -- | -- | -- | -- | -- | -- | -- | -- | -- | -- | -- | -- | -- | -- | -- | -- | -- | -- | -- | -- | -- | -- | -- | -- | --
2026-08-28
2026-08-29
2026-08-30
2026-08-31
MIN | 0 | 0 | 0 | 0 | 0 | 0 | 0 | 0 | 0 | 0 | 0 | 0 | 0 | 0 | 8.58 | 18.74 | 32.53 | 0 | 284 | 5.12 | 6.5 | 1.87 | 1.49 | 60.61 | 13.5 | 19.17 | 35.52 | 0 | 271 | 6.18 | 2 | 1.75 | 2.5 | 60.86
MAX | 0 | 0 | 0 | 0 | 0 | 0 | 0 | 0 | 0 | 0 | 0 | 0 | 0 | 0 | 16.5 | 25.73 | 40.92 | 0 | 310 | 12.68 | 78.5 | 2.35 | 2.79 | 62.14 | 14.45 | 24.43 | 39.06 | 0 | 302 | 9.5 | 45 | 2.4 | 2.63 | 62.56
AVG | #DIV/0! | #DIV/0! | #DIV/0! | #DIV/0! | #DIV/0! | #DIV/0! | #DIV/0! | #DIV/0! | #DIV/0! | #DIV/0! | #DIV/0! | #DIV/0! | #DIV/0! | #DIV/0! | 13.865 | 24.34625 | 36.97667 | #DIV/0! | 294 | 8.414286 | 39.83333 | 2.105714 | 2.392857 | 61.22286 | 13.88333 | 21.07333 | 37.22333 | #DIV/0! | 290.6667 | 8.28 | 16.33333 | 2.043333 | 2.543333 | 61.58667
STDV | #DIV/0! | #DIV/0! | #DIV/0! | #DIV/0! | #DIV/0! | #DIV/0! | #DIV/0! | #DIV/0! | #DIV/0! | #DIV/0! | #DIV/0! | #DIV/0! | #DIV/0! | #DIV/0! | 2.389585 | 2.312599 | 2.943465 | #DIV/0! | 10.01665 | 2.519225 | 26.43609 | 0.1580988 | 0.4311888 | 0.5125659 | 0.5008326 | 2.915653 | 1.773762 | #DIV/0! | 17.09776 | 1.826582 | 24.82606 | 0.3295957 | 0.07505553 | 0.8764322
LAKE CEMENT LIMITED
| QUALITY REPORT (CEM-I-42.5N- OPC) | [28 empty] | Month | 2026-09-01
| CEMENT GRINDING STAGE-CM1 | [11 empty] | CEMENT GRINDING STAGE-CM2 | [11 empty] | CEMENT LOADING STAGE
| CaO % OF LST | % OF LST ADDITION | 1-DAY | 2-DAYS | 7-DAYS | 28-DAYS | Blain | R45 | L/C | SO3 | LOI | CaO | CaO % OF LST | % OF LST ADDITION | 1-DAY | 2-DAYS | 7-DAYS | 28-DAYS | Blain | R45 | L/C | SO3 | LOI | CaO | 1-DAY | 2-DAYS | 7-DAYS | 28-DAYS | Blain | R45 | L/C | SO3 | LOI | CaO
OUM |  |  | Mpa | Mpa | Mpa | Mpa | M2/Kg | % | MM | % | % | % |  |  | Mpa | Mpa | Mpa | Mpa | M2/Kg | % | MM | % | % | % | Mpa | Mpa | Mpa | Mpa | M2/Kg | % | MM | % | % | %
TARGET | <35 | MAX 5% | 14 ± 1 | 24± 1 | 40 ± 1 | 53 ± 1 | > 330 | < 10 | ≤ 10MM | ≤ 3.50 | < 5 |  | <35 | MAX 5% | 14 ± 1 | 24± 1 | 40 ± 1 | 53 ± 1 | > 330 | < 10 | ≤ 10MM | ≤ 3.50 | < 5 |  | 14 ± 1 | 24± 1 | 40 ± 1 | 53 ± 1 | > 330 | < 10 | ≤ 10MM | ≤ 3.50 | < 5
2026-09-01
2026-09-02
2026-09-03
2026-09-04
2026-09-05
2026-09-06
2026-09-07
2026-09-08
2026-09-09
2026-09-10
2026-09-11
2026-09-12
2026-09-13
2026-09-14
2026-09-15
2026-09-16
2026-09-17
2026-09-18
2026-09-19
2026-09-20
2026-09-21
2026-09-22
2026-09-23
2026-09-24
2026-09-25
2026-09-26
2026-09-27
2026-09-28
2026-09-29
2026-09-30
2026-10-01
MIN | 0 | 0 | 0 | 0 | 0 | 0 | 0 | 0 | 0 | 0 | 0 | 0 | 0 | 0 | 0 | 0 | 0 | 0 | 0 | 0 | 0 | 0 | 0 | 0 | 0 | 0 | 0 | 0 | 0 | 0 | 0 | 0 | 0 | 0
MAX | 0 | 0 | 0 | 0 | 0 | 0 | 0 | 0 | 0 | 0 | 0 | 0 | 0 | 0 | 0 | 0 | 0 | 0 | 0 | 0 | 0 | 0 | 0 | 0 | 0 | 0 | 0 | 0 | 0 | 0 | 0 | 0 | 0 | 0
AVG | #DIV/0! | #DIV/0! | #DIV/0! | #DIV/0! | #DIV/0! | #DIV/0! | #DIV/0! | #DIV/0! | #DIV/0! | #DIV/0! | #DIV/0! | #DIV/0! | #DIV/0! | #DIV/0! | #DIV/0! | #DIV/0! | #DIV/0! | #DIV/0! | #DIV/0! | #DIV/0! | #DIV/0! | #DIV/0! | #DIV/0! | #DIV/0! | #DIV/0! | #DIV/0! | #DIV/0! | #DIV/0! | #DIV/0! | #DIV/0! | #DIV/0! | #DIV/0! | #DIV/0! | #DIV/0!
STDV | #DIV/0! | #DIV/0! | #DIV/0! | #DIV/0! | #DIV/0! | #DIV/0! | #DIV/0! | #DIV/0! | #DIV/0! | #DIV/0! | #DIV/0! | #DIV/0! | #DIV/0! | #DIV/0! | #DIV/0! | #DIV/0! | #DIV/0! | #DIV/0! | #DIV/0! | #DIV/0! | #DIV/0! | #DIV/0! | #DIV/0! | #DIV/0! | #DIV/0! | #DIV/0! | #DIV/0! | #DIV/0! | #DIV/0! | #DIV/0! | #DIV/0! | #DIV/0! | #DIV/0! | #DIV/0!
LAKE CEMENT LIMITED
| QUALITY REPORT (CEM-I-42.5N- OPC) | [28 empty] | Month | 2026-10-01
| CEMENT GRINDING STAGE-CM1 | [11 empty] | CEMENT GRINDING STAGE-CM2 | [11 empty] | CEMENT LOADING STAGE
| CaO % OF LST | % OF LST ADDITION | 1-DAY | 2-DAYS | 7-DAYS | 28-DAYS | Blain | R45 | L/C | SO3 | LOI | CaO | CaO % OF LST | % OF LST ADDITION | 1-DAY | 2-DAYS | 7-DAYS | 28-DAYS | Blain | R45 | L/C | SO3 | LOI | CaO | 1-DAY | 2-DAYS | 7-DAYS | 28-DAYS | Blain | R45 | L/C | SO3 | LOI | CaO
OUM |  |  | Mpa | Mpa | Mpa | Mpa | M2/Kg | % | MM | % | % | % |  |  | Mpa | Mpa | Mpa | Mpa | M2/Kg | % | MM | % | % | % | Mpa | Mpa | Mpa | Mpa | M2/Kg | % | MM | % | % | %
TARGET | <35 | MAX 5% | 14 ± 1 | 24± 1 | 40 ± 1 | 53 ± 1 | > 330 | < 10 | ≤ 10MM | ≤ 3.50 | < 5 |  | <35 | MAX 5% | 14 ± 1 | 24± 1 | 40 ± 1 | 53 ± 1 | > 330 | < 10 | ≤ 10MM | ≤ 3.50 | < 5 |  | 14 ± 1 | 24± 1 | 40 ± 1 | 53 ± 1 | > 330 | < 10 | ≤ 10MM | ≤ 3.50 | < 5
2026-10-01
2026-10-02
2026-10-03
2026-10-04
2026-10-05
2026-10-06
2026-10-07
2026-10-08
2026-10-09
2026-10-10
2026-10-11
2026-10-12
2026-10-13
2026-10-14
2026-10-15
2026-10-16
2026-10-17
2026-10-18
2026-10-19
2026-10-20
2026-10-21
2026-10-22
2026-10-23
2026-10-24
2026-10-25
2026-10-26
2026-10-27
2026-10-28
2026-10-29
2026-10-30
2026-10-31
MIN | 0 | 0 | 0 | 0 | 0 | 0 | 0 | 0 | 0 | 0 | 0 | 0 | 0 | 0 | 0 | 0 | 0 | 0 | 0 | 0 | 0 | 0 | 0 | 0 | 0 | 0 | 0 | 0 | 0 | 0 | 0 | 0 | 0 | 0
MAX | 0 | 0 | 0 | 0 | 0 | 0 | 0 | 0 | 0 | 0 | 0 | 0 | 0 | 0 | 0 | 0 | 0 | 0 | 0 | 0 | 0 | 0 | 0 | 0 | 0 | 0 | 0 | 0 | 0 | 0 | 0 | 0 | 0 | 0
AVG | #DIV/0! | #DIV/0! | #DIV/0! | #DIV/0! | #DIV/0! | #DIV/0! | #DIV/0! | #DIV/0! | #DIV/0! | #DIV/0! | #DIV/0! | #DIV/0! | #DIV/0! | #DIV/0! | #DIV/0! | #DIV/0! | #DIV/0! | #DIV/0! | #DIV/0! | #DIV/0! | #DIV/0! | #DIV/0! | #DIV/0! | #DIV/0! | #DIV/0! | #DIV/0! | #DIV/0! | #DIV/0! | #DIV/0! | #DIV/0! | #DIV/0! | #DIV/0! | #DIV/0! | #DIV/0!
STDV | #DIV/0! | #DIV/0! | #DIV/0! | #DIV/0! | #DIV/0! | #DIV/0! | #DIV/0! | #DIV/0! | #DIV/0! | #DIV/0! | #DIV/0! | #DIV/0! | #DIV/0! | #DIV/0! | #DIV/0! | #DIV/0! | #DIV/0! | #DIV/0! | #DIV/0! | #DIV/0! | #DIV/0! | #DIV/0! | #DIV/0! | #DIV/0! | #DIV/0! | #DIV/0! | #DIV/0! | #DIV/0! | #DIV/0! | #DIV/0! | #DIV/0! | #DIV/0! | #DIV/0! | #DIV/0!
LAKE CEMENT LIMITED
| QUALITY REPORT (CEM-I-42.5N- OPC) | [28 empty] | Month | 2026-11-01
| CEMENT GRINDING STAGE-CM1 | [11 empty] | CEMENT GRINDING STAGE-CM2 | [11 empty] | CEMENT LOADING STAGE
| CaO % OF LST | % OF LST ADDITION | 1-DAY | 2-DAYS | 7-DAYS | 28-DAYS | Blain | R45 | L/C | SO3 | LOI | CaO | CaO % OF LST | % OF LST ADDITION | 1-DAY | 2-DAYS | 7-DAYS | 28-DAYS | Blain | R45 | L/C | SO3 | LOI | CaO | 1-DAY | 2-DAYS | 7-DAYS | 28-DAYS | Blain | R45 | L/C | SO3 | LOI | CaO
OUM |  |  | Mpa | Mpa | Mpa | Mpa | M2/Kg | % | MM | % | % | % |  |  | Mpa | Mpa | Mpa | Mpa | M2/Kg | % | MM | % | % | % | Mpa | Mpa | Mpa | Mpa | M2/Kg | % | MM | % | % | %
TARGET | <35 | MAX 5% | 14 ± 1 | 24± 1 | 40 ± 1 | 53 ± 1 | > 330 | < 10 | ≤ 10MM | ≤ 3.50 | < 5 |  | <35 | MAX 5% | 14 ± 1 | 24± 1 | 40 ± 1 | 53 ± 1 | > 330 | < 10 | ≤ 10MM | ≤ 3.50 | < 5 |  | 14 ± 1 | 24± 1 | 40 ± 1 | 53 ± 1 | > 330 | < 10 | ≤ 10MM | ≤ 3.50 | < 5
2026-11-01
2026-11-02
2026-11-03
2026-11-04
2026-11-05
2026-11-06
2026-11-07
2026-11-08
2026-11-09
2026-11-10
2026-11-11
2026-11-12
2026-11-13
2026-11-14
2026-11-15
2026-11-16
2026-11-17
2026-11-18
2026-11-19
2026-11-20
2026-11-21
2026-11-22
2026-11-23
2026-11-24
2026-11-25
2026-11-26
2026-11-27
2026-11-28
2026-11-29
2026-11-30
2026-12-01
MIN | 0 | 0 | 0 | 0 | 0 | 0 | 0 | 0 | 0 | 0 | 0 | 0 | 0 | 0 | 0 | 0 | 0 | 0 | 0 | 0 | 0 | 0 | 0 | 0 | 0 | 0 | 0 | 0 | 0 | 0 | 0 | 0 | 0 | 0
MAX | 0 | 0 | 0 | 0 | 0 | 0 | 0 | 0 | 0 | 0 | 0 | 0 | 0 | 0 | 0 | 0 | 0 | 0 | 0 | 0 | 0 | 0 | 0 | 0 | 0 | 0 | 0 | 0 | 0 | 0 | 0 | 0 | 0 | 0
AVG | #DIV/0! | #DIV/0! | #DIV/0! | #DIV/0! | #DIV/0! | #DIV/0! | #DIV/0! | #DIV/0! | #DIV/0! | #DIV/0! | #DIV/0! | #DIV/0! | #DIV/0! | #DIV/0! | #DIV/0! | #DIV/0! | #DIV/0! | #DIV/0! | #DIV/0! | #DIV/0! | #DIV/0! | #DIV/0! | #DIV/0! | #DIV/0! | #DIV/0! | #DIV/0! | #DIV/0! | #DIV/0! | #DIV/0! | #DIV/0! | #DIV/0! | #DIV/0! | #DIV/0! | #DIV/0!
STDV | #DIV/0! | #DIV/0! | #DIV/0! | #DIV/0! | #DIV/0! | #DIV/0! | #DIV/0! | #DIV/0! | #DIV/0! | #DIV/0! | #DIV/0! | #DIV/0! | #DIV/0! | #DIV/0! | #DIV/0! | #DIV/0! | #DIV/0! | #DIV/0! | #DIV/0! | #DIV/0! | #DIV/0! | #DIV/0! | #DIV/0! | #DIV/0! | #DIV/0! | #DIV/0! | #DIV/0! | #DIV/0! | #DIV/0! | #DIV/0! | #DIV/0! | #DIV/0! | #DIV/0! | #DIV/0!
LAKE CEMENT LIMITED
| QUALITY REPORT (CEM-I-42.5N- OPC) | [28 empty] | Month | 2026-12-01
| CEMENT GRINDING STAGE-CM1 | [11 empty] | CEMENT GRINDING STAGE-CM2 | [11 empty] | CEMENT LOADING STAGE
| CaO % OF LST | % OF LST ADDITION | 1-DAY | 2-DAYS | 7-DAYS | 28-DAYS | Blain | R45 | L/C | SO3 | LOI | CaO | CaO % OF LST | % OF LST ADDITION | 1-DAY | 2-DAYS | 7-DAYS | 28-DAYS | Blain | R45 | L/C | SO3 | LOI | CaO | 1-DAY | 2-DAYS | 7-DAYS | 28-DAYS | Blain | R45 | L/C | SO3 | LOI | CaO
OUM |  |  | Mpa | Mpa | Mpa | Mpa | M2/Kg | % | MM | % | % | % |  |  | Mpa | Mpa | Mpa | Mpa | M2/Kg | % | MM | % | % | % | Mpa | Mpa | Mpa | Mpa | M2/Kg | % | MM | % | % | %
TARGET | <35 | MAX 5% | 14 ± 1 | 24± 1 | 40 ± 1 | 53 ± 1 | > 330 | < 10 | ≤ 10MM | ≤ 3.50 | < 5 |  | <35 | MAX 5% | 14 ± 1 | 24± 1 | 40 ± 1 | 53 ± 1 | > 330 | < 10 | ≤ 10MM | ≤ 3.50 | < 5 |  | 14 ± 1 | 24± 1 | 40 ± 1 | 53 ± 1 | > 330 | < 10 | ≤ 10MM | ≤ 3.50 | < 5
2026-12-01
2026-12-02
2026-12-03
2026-12-04
2026-12-05
2026-12-06
2026-12-07
2026-12-08
2026-12-09
2026-12-10
2026-12-11
2026-12-12
2026-12-13
2026-12-14
2026-12-15
2026-12-16
2026-12-17
2026-12-18
2026-12-19
2026-12-20
2026-12-21
2026-12-22
2026-12-23
2026-12-24
2026-12-25
2026-12-26
2026-12-27
2026-12-28
2026-12-29
2026-12-30
2026-12-31
MIN | 0 | 0 | 0 | 0 | 0 | 0 | 0 | 0 | 0 | 0 | 0 | 0 | 0 | 0 | 0 | 0 | 0 | 0 | 0 | 0 | 0 | 0 | 0 | 0 | 0 | 0 | 0 | 0 | 0 | 0 | 0 | 0 | 0 | 0
MAX | 0 | 0 | 0 | 0 | 0 | 0 | 0 | 0 | 0 | 0 | 0 | 0 | 0 | 0 | 0 | 0 | 0 | 0 | 0 | 0 | 0 | 0 | 0 | 0 | 0 | 0 | 0 | 0 | 0 | 0 | 0 | 0 | 0 | 0
AVG | #DIV/0! | #DIV/0! | #DIV/0! | #DIV/0! | #DIV/0! | #DIV/0! | #DIV/0! | #DIV/0! | #DIV/0! | #DIV/0! | #DIV/0! | #DIV/0! | #DIV/0! | #DIV/0! | #DIV/0! | #DIV/0! | #DIV/0! | #DIV/0! | #DIV/0! | #DIV/0! | #DIV/0! | #DIV/0! | #DIV/0! | #DIV/0! | #DIV/0! | #DIV/0! | #DIV/0! | #DIV/0! | #DIV/0! | #DIV/0! | #DIV/0! | #DIV/0! | #DIV/0! | #DIV/0!
STDV | #DIV/0! | #DIV/0! | #DIV/0! | #DIV/0! | #DIV/0! | #DIV/0! | #DIV/0! | #DIV/0! | #DIV/0! | #DIV/0! | #DIV/0! | #DIV/0! | #DIV/0! | #DIV/0! | #DIV/0! | #DIV/0! | #DIV/0! | #DIV/0! | #DIV/0! | #DIV/0! | #DIV/0! | #DIV/0! | #DIV/0! | #DIV/0! | #DIV/0! | #DIV/0! | #DIV/0! | #DIV/0! | #DIV/0! | #DIV/0! | #DIV/0! | #DIV/0! | #DIV/0! | #DIV/0!