## Visualization
|  | Heat Balance Tool | [6 empty] | Date
2026-01-03 | [8 empty] | 2026-02-15
Lake Cement Ltd
[8 empty] | Filename: |  |  | M-23_Heat Balance Report_Feb 2026.xlsx
Rad.& convection | Actual | Reference |  |  | Actual | Reference |  |  | Preheater exit | Actual | Reference
Cooler | 5.398949 | 5 |  | Kiln feed [t/h] | 122 t/h | 135 |  |  | O2 | 5 % | 3% to 4%
Kiln | 22.45581 | 24 |  | % Dust [% KF] | 5.8 % | 6-8% |  |  | CO | 250 ppm | <400
| 0 | [7 empty] | Temp | 332 °C | 340
Preheater & TAD | 47.30053 | 45 |  |  | Actual | Reference |  |  | Flow (Nm3/kg cli] | 1.9
| kJ/kg cli |  |  | Heat consumption | 3318 kJ/kg cli
[5 empty] | 792.6071 | kcal/kg cli.
Cooler waste air | Actual | Reference |  | % Kiln Firing | 33.8 | 40
Q [Nm3/kg cli] | 1.128459 | 0.9 to 1.0 |  | % SF
Temp [°C] | 281 °C | 275 to 290 |  | % PC Firing | 66.2 | 60
Cooler efficiency | 67.1 | 75 to 77 %
@ 0.8 Nm3/kg cli air recuperated |  |  |  |  | Actual | Reference |  |  | PC exit | Actual | Reference
|  |  |  | Tertiary air | 0.69 Nm3/kg |  |  |  | O2 [%] | 3 % | 1.5 to 2
Cooling air flow | 2.08@40 |  |  | Tertiary air | 874 °C | 900
| Nm3/kg cli @ °C |  |  | Secondary air | 0.27 Nm3/kg |  |  |  | Kiln inlet | Actual | Reference
Clinker | Actual | Reference |  | Secondary air | 1020 °C | >1050 |  |  | O2 [%] | 2.4 %
Temp [°C] | 121 °C | 105 to 110 | [6 empty] | CO [%] | ppm
Prod [t/h] | 75.41667 | [7 empty] | Flow (Nm3/kg cli] | 0.33 | 0.35 to 0.4
Prod [t/d] | 1830 t/d | 2000 to 2200
[9 empty] | Balance duration | 7.5 h
Comments
|  | Heat Balance Tool - Cooler Balance | [5 empty] | Rev.No. | Date | Responsible
2026-02-15
[8 empty] | 0 |  |  | 0
[8 empty] | Filename: |  |  | M-23_Heat Balance Report_Feb 2026.xlsx
[9 empty] | Tertiary air | Actual | Reference
| Actual | Reference | [6 empty] | Flow [Nm3/kg cli] | 0.6858838
Radiation | 22.6 |  |  | Cooler middle air | Actual | Reference |  |  | Temp [°C] | 874 | 900 to 950
Flow [Nm3/kg cli]
|  |  |  | Temp [°C] | 0
Cooler waste air | Actual | Reference | [6 empty] | Secondary air | Actual | Reference
Flow [Nm3/kg cli] | 1.128459 |  |  | Primary air | Actual | Reference |  |  | Flow [Nm3/kg cli] | 0.2720582
Temp [°C] | 281 |  |  | Flow [Nm3/kg cli] | 0.05206557 |  |  |  | Temp [°C] | 1020 | 1050
|  |  |  | Temp [°C] | 48.8199
[5 empty] | Actual | Reference
|  |  | Recuperation efficiency |  | 73.8828 |  |  |  | False air | Actual | Reference
|  |  | Normalized |  | 67.13391 |  |  |  | Kiln hood [Nm3/kg] | 0.01857049
[9 empty] | Cooler [Nm3/kg] | 0
[6 empty] | Actual | Reference
[5 empty] | Clinker inlet temp [°C] | 1450 |  |  |  | Actual | Reference
[5 empty] | Dust [%] | 1 |  |  | Ambient Temp | 32
[9 empty] | Heat consumption | 3318 kJ/kg cli
[9 empty] | Production rate | 1830 t/d
Clinker | Actual | Reference |  |  | Cooling air | Actual | Reference
Flow [t/h] | 1 |  |  |  | Flow [Nm3/kg cli] | 2.082678
Temp [°C] | 121 |  |  |  | Temp [°C] | 40
Comments

## Summary Monthly
M-23 Heat Balance Report
S. NO. | Description | UOM | Target | Actual | Reason for Deviation | Aug'25 | Sep'25 | Oct'25 | Nov'25 | Dec'25 | Jan'26 | Feb'26 | Mar'26
A | Clinker Production | MT/Day | 2000 | 1830 t/d |  |  | 1710 t/d | 1770 t/d | 1580 t/d | 1620 t/d | 1810 t/d | 1830 t/d
B | STEC | Kcal/Kg Clinker | 770 | 792.6071 |  |  | 795 | 792.3207 | 830.8793 | 807.8051 | 787.7375 | 792.6071
C | Heat input
1 | Heat From Coal Firing | Kcal/Kg Clinker |  | 792.6071 |  |  | 795 | 792.3207 | 830.8793 | 807.8051 | 787.7375 | 792.6071
2 | Sensible Heat From Coal | Kcal/Kg Clinker |  | 1.858168 |  |  | 1.734574 | 1.795473 | 1.97882 | 1.92996 | 1.8787 | 1.858168
3 | Sensible Heat From Kiln Feed | Kcal/Kg Clinker |  | 16.42084 |  |  | 16.80018 | 17.7281 | 12.10594 | 17.69593 | 17.30104 | 16.42084
4 | Sensible Heat from Primary Air | Kcal/Kg Clinker |  | 0.9242597 |  |  | 0.5401038 | 0.5852929 | 0.5059215 | 1.132395 | 0.9779534 | 0.9242597
5 | Sensible Heat from Cooler Input Air | Kcal/Kg Clinker |  | 12.9401 |  |  | 7.549499 | 7.38927 | 8.247501 | 12.19803 | 13.53563 | 12.9401
6 | Sensible Heat from Cooler Fan Energy | Kcal/Kg Clinker |  | 6.942317 |  |  | 6.652487 | 6.426979 | 7.718232 | 7.842247 | 7.019028 | 6.942317
| Total Heat Input |  |  | 831.6928 |  |  | 828.2768 | 826.2458 | 861.4357 | 848.6037 | 828.4499 | 831.6928
D | Heat Output / Losses
1 | Heat of formation | Kcal/Kg Clinker |  | 422.2795 |  |  | 423.9515 | 422.7572 | 429.7572 | 421.563 | 419.4134 | 422.2795
2 | Heat loss from Kiln Feed Moisture Evaporation | Kcal/Kg Clinker |  | 4.213242 |  |  | 4.68138 | 0.9442105 | 7.48997 | 7.490207 | 7.01819 | 4.213242
3 | Heat loss from Cooler water spray | Kcal/Kg Clinker |  | 0 |  |  | 0 | 0 | 0 | 0 | 0 | 0
4 | Heat of Pre Heater Exit gases | Kcal/Kg Clinker |  | 217.0813 |  |  | 218.4795 | 218.2969 | 240.7345 | 223.627 | 214.7962 | 217.0813
5 | Heat from Pre heater exit dust | Kcal/Kg Clinker |  | 6.9739 |  |  | 7.54582 | 7.160475 | 8.545779 | 7.965032 | 7.448197 | 6.9739
6 | Heat Losses from Cooler Vent Air | Kcal/Kg Clinker |  | 92.89105 |  |  | 59.17777 | 57.76749 | 56.39185 | 89.30206 | 93.18408 | 92.89105
7 | Heat Losses from Exit Clinker Temperature | Kcal/Kg Clinker |  | 19.38467 |  |  | 19.1817 | 19.1817 | 17.96809 | 22.24683 | 20.81099 | 19.38467
8 | Radiation Losses from Pre heater | Kcal/Kg Clinker |  | 47.29149 |  |  | 48.96341 | 48.00803 | 48.00803 | 48.00803 | 47.29149 | 47.29149
9 | Radiation from Kiln Shell | Kcal/Kg Clinker |  | 22.45151 |  |  | 21.01844 | 22.52278 | 26.27305 | 26.27305 | 22.69036 | 22.45151
10 | Radiation from Cooler | Kcal/Kg Clinker |  | 5.397917 |  |  | 5.015764 | 4.967995 | 5.851724 | 5.851724 | 5.493456 | 5.397917
11 | Otherr Losses / error % | Kcal/Kg Clinker |  | -6.271785 |  |  | 20.26156 | 24.52237 | 27.41555 | -4.873545 | -9.696482 | -6.271785
| Total Heat Output |  |  | 831.6928 |  |  | 828.2768 | 826.2458 | 861.4357 | 848.6037 | 828.4499 | 831.6928

## HBL
|  | HEAT BALANCE PROGRAM | [17 empty] | Language options | Deutsch
English
|  | This program shall serve to perform heat and mass balances for any type of standard kiln systems, | [18 empty] | Français
|  | except for wet kilns. For wet kilns, a separate program exists. Throughout the program | [18 empty] | Español
the following conventions have been used for data input, illustration, and documentation:
|  |  | Input data field | [16 empty] | Selected Language | 2
Input field for data which are not directly required for the heat balance
A cell containing a red point in the upper right corner contains a short remark or explanation
Grey cell border = Required for cooler heat balance
|  | Language Option: |  |  |  | (Note that only English is fully supported)
| Responsible for program updates: |  |  |  | Trilok
| This version is dated: |  |  |  | 8/10/2025
HEAT AND MASS BALANCE OF A PREHEATER KILN
| Plant |  | Lake Cement |  |  | Person in charge
| Kiln No. |  |  |  |  | BDP |  | 2200 | t/d
| Altitude |  | 30 | m |  | Actual production rate |  | 1830 | t/d
| Date | from | 2025-12-30 | 9:30 | h
|  | to | 2025-12-30 | 497:00 | h | Duration |  | 7.5 | h
REMARKS & COMMENTS
1 | KILN DATA |  | Supplier / Type |  | FLSmith
| Kiln slope |  | 3.5 | % | Kiln speed at normal operation |  |  | 4.2 | rpm
| Kiln length |  | 48 | m | Maximum kiln speed |  |  | 5 | rpm
[5 empty] | Diameter burning zone |  |  | 2.34 | m
| Calciner system |  |  |  | 3 |  | 0=none
| or Secondary firing | [5 empty] | 1=secondary firing
2=in-line calciner (air through)
3=in-line calciner (air separate)
4=off-line calciner
5=separate line calciner
| Cooler type |  |  |  | 1 |  | 1 = grate cooler
2 = planetary cooler
| Mechanical energy from fans considered in balance |  |  |  | 1 |  | 1= yes considered
0= no not considered
If considered above these cells become mandatory
|  |  |  | KW | VFD, cable, Drive |  | P mech
| Absorbed power: |  |  | (@counter) | and gear efficiency |  | [kJ/kg cli]
| Sum of all cooling air fans |  |  | 478 | 0.98 |  | 19.90486 | [16 empty] | 533.75
| Kiln drive |  |  | 220 | 0.98 |  | 9.161233
Typ. Values
0.95 - 0.98
2 | AMBIENT CONDITIONS
| Ambient pressure (calculated) |  |  | 1009.652 | mbar | Ambient temperature |  | 32 | °C
| Ambient pressure (actual) |  |  | 974 | mbar | Relative humidity |  | 65 | %
| Absolute humidity |  |  | 0.03276797 | Nm3H2O / Nm3air
3 | KILN FEED PROPERTIES
| Kiln feed (mass flow) |  | 122 | t/h | [19 empty] | 122
| Temperature |  | 69 | °C |  | Moisture content |  | 0.45 | %
| cp feed (dry) |  | 0.861985 | kJ/kg°C |  | LOI |  | 36 | %
| cp water |  | 4.1816 | kJ/kg°C |  | SO3 kiln feed |  | 0.13 | %
| Organic carbon content |  | 0 | % |  | Na2O kiln feed |  | 0.22 | %
| LHV comb. matter (not kiln feed) |  |  |  | kJ/kg | K2O kiln feed |  | 0.63 | %
| Pyrite content as S |  |  | %
| Low heat value LHV |  | 12930 | kJ/kg |  | Mass balance error |  | -0.8758692 | %
| Parameter required in case of a separate line calciner (otherwise leave empty): | [7 empty] | …..........................................
| Percent of kiln feed into calciner string |  |  |  | %
4 | DUST LOSS IN DIRECT OPERATION
| Dust loss (mass flow) |  | 7.1 | t/h
| Moisture content |  | 0.1 | % |  | SO3 kiln dust |  | 0.03 | %
| LOI |  | 36 | % |  | Na2O kiln dust |  | 0.3 | %
| CaO content |  |  | % |  | K2O kiln dust |  | 0.8 | %
| Dust in exhaust gases |  | 0.05819672 | kg/kg feed
| Dust loss |  | 5.819672 | % |  | Cyclone efficiency |  | 94.18033 | %
| Remark: | Cyclone efficiency (with respect to fresh feed) |  |  |  | 95% | very good efficiency (new cyclones)
[6 empty] | 93% | good efficiency
[6 empty] | 90% | poor efficiency (old cyclones)
5 | CLINKER PROPERTIES
Day Avg.
| Clinker (mass flow) |  | 76.25 | t/h |  | SO3 clinker |  | 1.3 | % |  |  | 1830
| Temperature |  | 121 | °C |  | Na2O clinker |  | 0.36 | %
| cp clinker |  | 0.8035617 | kJ/kg°C |  | K2O clinker |  | 0.94 | %
| LOI |  | 0 | %
| Clinker analysis |  |  | + CaO | + MgO | - SiO2 | - Fe2O3 | + Al2O3 | Error
|  |  | [%] | 66.1 | 0.8 | 20.7 | 3.2 | 4.8 | 1.8
|  |  | [kJ / %] | 3200 | 2710 | 2140 | 250 | 1720
| Heat of formation (calculated value) |  |  |  | 1768.46 | kJ/kg cli | [17 empty] | 422.4701
Remark: The calculated value is only for information and is not further used in the calculation.
| Heat of formation (input value) |  |  |  | 1768 | kJ/kg cli | [6 empty] | 422.4701
Remark: The input value is used for further calculations; the calculated value may be used as a reference.
| Remark: Standard value for the heat of formation: 1750 kJ/kg cli. | [11 empty] | 423.9515
SULFUR-ALCALI REACTIONS (for information only)
| Lower boundary |  |  | -91.71255 | kJ/kg cli
| Upper boundary |  |  | -86.87538 | kJ/kg cli
| Average specific heat (input value) |  |  | -89.29397 | kJ/kg cli
Mass balance of circulating elements:
|  | Input |  | Output
| g/kg cli | Kiln feed | Fuel | Clinker | Kiln dust | Bypass | Emission | % Error
| SO3 | 2.07064 | 0 | 13 | 0.02793443
| K2O | 10.03464 | 0 | 9.4 | 0.744918 |  |  | #VALUE!
| Na2O | 3.50416 | 0 | 3.6 | 0.2793443 |  |  | #VALUE!
| A/S-ratio: | 6.308009
6 | BYPASS DUST
| Bypass dust (mass flow) |  |  | t/h
[6 empty] | SO3 |  |  | %
| Moisture content |  |  | % |  | K2O |  |  | %
| LOI |  |  | % |  | Na2O |  |  | %
| CaO content |  |  | % |  | Cl |  |  | %
| Temperature at gas extraction point | [5 empty] | °C
| cp gas |  |  | kJ/Nm3°C |  | O2 content |  |  | %
| cp dust |  |  | kJ/kg°C |  | CO content |  |  | ppm
[6 empty] | % SO3 | % K2O | % Na2O | % Cl
Concentrations at kiln inlet (hot meal)
ESTIMATION OF BYPASS FLOW RATE
| Temperature after quenching chamber | [5 empty] | °C
| O2 content after quenching chamber | [5 empty] | %
| cp gas | [5 empty] | kJ/Nm3°C
| cp dust | [5 empty] | kJ/kg°C
| Radiation and convection losses | [5 empty] | kJ/kg cli
| Flow rate of quenching air | [5 empty] | Nm3/h
| Temperature of quenching air | [5 empty] | °C
| Heat of condensation of the alcalis | [5 empty] | kJ/kg cli
| Specific gas quantity at kiln inlet |  |  |  |  | 0.3323013 | Nm3/kg cli wet | (= 100 %)
| Calculated bypass flowrate based on a heat balance | [5 empty] | Nm3/h |  | % of kiln gases
Remark: This calculated value is only for information and is not further used in the calculation.
| Calculated bypass flowrate based on O2 measurement | [5 empty] | Nm3/h |  | % of kiln gases
Remark: This calculated value is only for information and is not further used in the calculation.
| Bypass flowrate (wet) | [5 empty] | Nm3/h |  | % of kiln gases
Remark: This input value is used for further calculations; the calculated values may be used as a reference.
7 | GAS PROPERTIES AT KILN INLET
| O2 content |  | 2.4 | % dry
| CO content |  |  | ppm
| NOx content |  |  | ppm
8 | GAS PROPERTIES AT PREHEATER OUTLET
| Temperature |  | 332 | °C |  | O2 content |  | 5 | % dry
| cp gas (calculated value) |  | 1.499548 | kJ/Nm3°C |  | CO content |  | 250 | ppm dry
| cp gas (input value) |  | 1.499548 | kJ/Nm3°C |  | NOx content |  |  | ppm
| cp dust |  | 1.005043 | kJ/kg°C
| O2 at stack |  | 11 | %
| SO2 at stack |  |  | ppm
| Remark: For normal preheater or precalciner kilns: take the calculated cp value For special kiln systems (e.g. Lepol kiln, wet kiln) the cp has to be calculated manually | For normal preheater or precalciner kilns: take the calculated cp value.
For special kiln systems (e.g. Lepol kiln) the cp value has to be calculated manually.
Parameters required in case of a separate line calciner (otherwise leave empty):
| leave empty |  |  | °C |  | leave empty |  |  | %
[6 empty] | leave empty |  |  | ppm
| leave empty |  |  | kJ/Nm3°C
WATERINJECTION INTO PREHEATER
| Water input (mass flow) |  | 0 | t/h
| Temperature |  |  | °C
| cp water |  |  | kJ/kg°C
9 | PRIMARY AIR
PRIMARY AIR MAIN BURNER
| Indirect firing system |  | Remark: Leave empty in case of direct and semidirect firing systems.
| Axial air | Flowrate air | [5 empty] | 2885 | Nm3/h
|  | Temperature | [5 empty] | 48 | °C
| Swirl air | Flowrate air | [5 empty] | 0 | Nm3/h
|  | Temperature | [5 empty] | 47 | °C
| Central air | Flowrate air | [5 empty] | 0 | Nm3/h
|  | Temperature | [5 empty] | 0 | °C
| Transport air | Flowrate air | [5 empty] | 1085 | Nm3/h
|  | Temperature | [5 empty] | 51 | °C
.
| Direct or semi direct firing system |  |  | Remark: Leave empty in case of indirect firing systems.
| Primary air flow rate (result from heat balance over coal mill) | [7 empty] | Nm3/h
| Primary air temperature | [7 empty] | °C
| Moisture content of the raw coal/coke as fed to the coal mill | [7 empty] | %
| Moisture content of the coal fed to the burner | [7 empty] | %
| Feedrate to the coal mill | [7 empty] | kg/h
| Water vapor from coal mill (part of primary air) | [7 empty] | Nm3/h
| Average temperature of primary air | [6 empty] | 48.8199 | °C
| cp air | [6 empty] | 1.301255 | kJ/Nm3°C
Total primary air main burner
| Flowrate |  | 17.8413 | % of minimum combustion air primary firing |  |  |  | 3970 | Nm3/h
[5 empty] | without vapor from coal mill |  |  | 3970 | Nm3/h
PRIMARY AIR CALCINER OR SECONDARY FIRING
| Indirect firing system |  | Remark: Leave empty in case of direct and semidirect firing systems.
| Primary air flow rate | [6 empty] | 3510 | Nm3/h
| Primary air temperature | [6 empty] | 52 | °C
| Direct or semi direct firing system |  |  | Remark: Leave empty in case of indirect firing systems.
| Primary air flow rate (result from heat balance over coal mill) | [7 empty] | Nm3/h
| Primary air temperature | [7 empty] | °C
| Moisture content of the raw coal/coke as fed to the coal mill | [7 empty] | %
| Moisture content of the coal fed to the burner | [7 empty] | %
| Feedrate to the coal mill | [7 empty] | kg/h
| Water vapor from coal mill (part of primary air) | [7 empty] | Nm3/h
| Temperature in the duct (balance boundary) | [6 empty] | 52 | °C
| cp air | [6 empty] | 1.301468 | kJ/Nm3°C
Total primary air precalciner or secondary firing
| Flowrate |  | 8.062057 | % of minimum combustion air primary firing |  |  |  | 3510 | Nm3/h
[5 empty] | without vapor from coal mill |  |  | 3510 | Nm3/h
10 | COOLER MIDDLE AIR
| Cooler middle air (flowrate) | [6 empty] | 0 | Nm3/h
| Cooler middle air (flowrate) | [6 empty] | 0 | Nm3/kg cli
| Temperature at cooler takeout (or balance boundary) | [7 empty] | °C
| Specific heat capacity cp | [7 empty] | kJ/Nm3°C
11 | COOLER WASTE AIR
| Dry cooler waste air flow, calculated by an air balance * | [6 empty] | 85761.1 | Nm3/h
| Vapor from waterinjection * | [6 empty] | 0 | Nm3/h
* Remark: Calculated value is only for information and not further used.
| Cooler waste air (without water vapor) | [6 empty] | 86045 | Nm3/h
| Cooler waste air (without water vapor) | [6 empty] | 1.128459 | Nm3/kg cli
| Temperature at cooler takeout (or balance boundary) | [6 empty] | 281 | °C
| Specific heat capacity cp | [6 empty] | 1.320474 | kJ/Nm3°C |  |  |  | 0.64
[12 empty] | 0.128 | 20 | 700 | 140 |  | 89.6
12 | COOLER AIR FANS | [10 empty] | 0.448 | 70 | 400 | 280 |  | 179.2
[12 empty] | 0.064 | 10 | 200 | 20 |  | 466.6667
| Fan | Cross. Area | Velocity | Flowrate | Pressure | Air | Flowrate | Flowrate | Difference
| No | area |  |  | Dp | Temp. |  | COP | to COP | [5 empty] | 440
| [-] | [m2] | [m/s] | [m3/h] | [mbar] | [°C] | [Nm3/h] | [m3/h] | % |  |  | 0.576
0.6336
| 471 FA1 | 0.3115665 | 30.2 | 33873.50988 | 83.4 | 40 | 30841.88 | [17 empty] | 32751.87048
| 471 FA2 | 0.1193985 | 29.5 | 12680.1207 | 62.843 | 40 | 11320.82 | [17 empty] | 12393.5643
| 471 FA3 | 0.1193985 | 31.5 | 30232 | 49.61 | 40 | 26646.66 | [17 empty] | 10316.0304
| 471 FA4 | 0.3957185 | 28.12 | 31626 | 51.27 | 40 | 27920.54 | [17 empty] | 31625.82252
| 471 FA5 | 0.3957185 | 16.5 | 28954 | 37.94 | 40 | 25229.27 | [17 empty] | 26212.39344
| 471 FA6 | 0.785 | 15 | 42569 | 31.18 | 40 | 36845.01 | [17 empty] | 52281
| 471 FA7 | 0 | 0 |  | 0
| 471 FAE | 0 | 0 | 0 | 0
| 471FAF | 0 | 0 | 0 | 0
| 471 FA9 | 0 | 0 | 0 | 0
| 471FAA | 0 | 0 | 0 | 0
| 471 FAB | 0 | 0 | 0 | 0
| 471FAC | 0 | 0 | 0 | 0
| 471 FAD | 0 | 0 | 0 | 0
| 471 FAH | 0 | 0 | 0 | 0
| 471 FAI | 0 | 0 | 0 | 0
| Total cooling air flowrate |  |  | 158804.2 | Nm3/h
| Total specific cooling air flowrate |  |  | 2.082678 | Nm3/kg cli |  | 2.692902
13 | WATERINJECTION INTO COOLER
| Water input (mass flow rate) | [7 empty] | t/h
| Water input (volumetric flow rate) | [6 empty] | 0 | l/h
| Water temperature | [7 empty] | °C
| cp water | [7 empty] | kJ/kg°C
14 | HEAT LOSS FROM RADIATION & CONVECTION
| Preheater tower incl. Calciner * |  |  | ILC+SLC |  |  |  | 198 | kJ/kg cli |  |  | 47.30053 | [11 empty] | 47.72694
| Kiln shell * | [6 empty] | 94 | kJ/kg cli |  |  | 22.45581 | [11 empty] | 22.65825
| Cooler and kiln hood ** | [6 empty] | 22.6 | kJ/kg cli |  |  | 5.398949
| Tertiary air duct * |  |  | ILC+SLC |  |  |  | 0 | kJ/kg cli |  |  | 0
| * Remark: | Separate calculation spreadsheet exists to determine this value. | [9 empty] | 75.15528
| ** Remark: | Standard value for grate coolers: 20 kJ/kg cli
For planetary coolers: calculation via separate spreadsheet.
15 | FUEL DATA
In case of water injection into kiln, water can be included in fuel for calculation.
|  |  |  | CONVENTIONAL |  | ALTERNATIVE FUELS
FUEL
|  |  |  | Day Avg. | [6 empty] | Kiln | SLC | ILC | ILC -0% ( Mix coal) |  | Only Major AFR are considered
| LHV as fired (incl. H2O) |  | [kJ/kg] | 22522 | 0 | [5 empty] | 8.98 | 8.75 | 18.15 | 0 | Plastic Waste | 8 | 2875 | 23000 | [6 empty] | 5380.315 | 792.6071 | -0.7540987
| Water content |  | [%] | 1 | 0 | [5 empty] | 7868 | 7868 | 3820 | 0 | Paint Sludge | 7 | 3532 | 24724
| Temp. at burner |  | [°C] | 68 | 0 | [5 empty] | 0.3383314 | 0.3296659 | 0.3320027 | 0 | Trade Reject | 8 | 2467 | 19736
| cp fuel |  | [kJ/kg°C] | 1.1 | 1.1 | 0 | [6 empty] | 208832.64 |  | Oily rags | 2 | 4490 | 8980
| Amin |  | [Nm3/MJ] | 0.26 | 0.26 | [7 empty] | 5820.308 |  | Laminted Waste | 2 | 5441 | 10882
| Vmin |  | [Nm3/MJ] | 0.28 | 0.28 | [7 empty] | 24363.808 |  | RDF | 10 | 2184 | 21840
| H2O in Vmin |  | [%] | 1 | 1 | [9 empty] | Juli Flora | 90 | 1825 | 164250
| Sulfur content (S) |  | [%] | [12 empty] | 5.291667 |  | 2152.85
| Potassium cont. (K2O) |  | [%] | [14 empty] | 9013.985
| Sodium cont. (Na2O) |  | [%]
| Chlor content (Cl) |  | [%]
| Ash content |  | [%] | 21 | 0
COUNTER READING
MAIN BURNER
| Fuelrate main burner |  | [t/h] | 3.8 |  | 0
| Correction factor |  | [-] | 1 | [6 empty] | Kiln Fuel error =0%
| Fuelrate main burner |  | [t/h] | 3.8 | [6 empty] | Calciner Fuel error =0%
| SECONDARY FIRING |  | SLC
| Fuelrate seondary firing |  | [t/h] | 0 | 0 | 0
| Correction factor |  | [-] | 1 | 1 | 1
| Fuelrate seondary firing |  | [t/h] | 0 | 0 | 0
| CALCINER |  | ILC
| Fuelrate calciner |  | [t/h] | 7.435 | 0 | 0
| Correction factor |  | [-] | 1 | 1 | 1
| Fuelrate calciner |  | [t/h] | 7.435 | 0 | 0
| TOTAL FEEDRATE |  | [t/h] | 11.235 | 0 | 0 | 0 | 0 | 0
Remark: Use the following reference values:
|  |  |  | 11.235 | 0 | 0 | 0 | 0 | 0
Reference values
[5 empty] | cp fuel | Amin | Vmin | H2O in
[5 empty] | [kJ/kg°C] | [Nm3/MJ] | [Nm3/MJ] | Vmin [%]
| Coal | Anthracite (0% volatiles) |  |  | 0.95 @ 50°C | 0.26 | 0.27 | 6
|  | Bituminous coal (20% volatiles) |  |  | 1.1 @ 50°C | 0.26 | 0.28 | 8
|  | Lignite (40% volatiles) |  |  | 1.25 @ 50°C | 0.26 | 0.29 | 11
| Oil | Heavy oil |  |  | 2.1 @ 100°C | 0.26 | 0.28 | 12
|  | Light oil |  |  | 1.9 @ 25°C | 0.26 | 0.29 | 13
| Gas | Natural gas |  |  | 2.2 @ 25°C | 0.27 | 0.3 | 20
| AFR | Tires |  |  | 1.7 @ 25°C | 0.26 | 0.27 | 8
|  | Wood/sawdust 15% moisture |  |  | 2.6 @ 25°C | 0.26 | 0.3 | 11
|  | Waste oil 50% H2O |  |  | 3.0 @ 25°C | 0.28 | 0.33 | 20
In case of secondary firing please check where the fuel is burning. In case of whole tires (burning in the kiln) the
oxygen measured at kiln inlet incorporates already the combustion of whole tires. In this case no adapation required.
In case of fuels burning in the riser or inlet chute adapt the formula I424 secondary air and delete I423 from the formula(twice)
as well as delete in I424 "+sum(E:407:J407)" from the formula.
Calculated value
| Main burner |  | [MJ/h] | 85583.6
| Secondary firing |  | [MJ/h] | 0 | 0 | 0
| Calciner |  | [MJ/h] | 167451.07 | 0 | 0
| Ash input |  | [t/h] | 2.35935
| Water input kiln |  | [t/h] | 0.038
| Water input calciner |  | [t/h] | 0.07435 | 0 | 0
| Combust. air kiln |  | [Nm3/h] | 22251.736
| Combust. air sec. firing |  | [Nm3/h] | 0 | 0 | 0
| Combust. air calciner |  | [Nm3/h] | 43537.2782 | 0 | 0
| Combust. gas kiln |  | [Nm3/h] | 23963.408
|  | dry | [Nm3/h] | 23723.77392 | [8 empty] | 23963.408
| Combust. air sec. firing |  | [Nm3/h] | 0 | 0 | 0 | [6 empty] | 46886.2996
|  | dry | [Nm3/h] | 0 | 0 | 0
| Combust. gas calciner |  | [Nm3/h] | 46886.2996 | 0 | 0
|  | dry | [Nm3/h] | 46417.44 | 0 | 0
| Combustion gas (wet) |  | [Nm3/h] | 70849.7076
|  | dry | [Nm3/h] | 70141.21
| Total heat input |  | Main burner |  | 1122.408 | kJ/kg cli |  | 33.82287 | %
|  |  | Secondary firing |  | 0 | kJ/kg cli |  | 0 | %
|  |  | Calciner |  | 2196.08 | kJ/kg cli |  | 66.17713 | %
[5 empty] | Kiln heat balance error |  |  | -0.7540987 | %
16 | GRATE COOLER AIR BALANCE |  |  |  | Cooler air balance error |  |  | -0.1787727 | %
| Minimum air for main firing | [6 empty] | 22251.736 | Nm3/h
| Minimum air for secondary firing | [6 empty] | 0 | Nm3/h
| Excess air kiln inlet |  |  |  | 2.4 | % O2 dry |  | 3220.519 | Nm3/h
| Primary air main burner |  |  |  | 17.8413 | % |  | 3970 | Nm3/h
| False air kiln hood |  |  |  | 0.01857049 | Nm3/kg cli |  | 1416 | Nm3/h
| Remark: | Standard value, false air kiln hood |  |  | 0.01-0.03 | Nm3/kg cli
| Calcination degree of the hot meal | [6 empty] | 94 | % | KS1 | 91.6%
| O2 after calciner | [6 empty] | 3 | % | KS2 | 91.1%
| Minimum air for calciner firing | [6 empty] | 43537.2782 | Nm3/h | SLC | 91.9%
| Excess air after calciner |  |  |  | 3 | % O2 dry |  | 15248.54 | Nm3/h | Avg. | 91.53%
| Primary air calciner |  |  |  | 8.062057 | % |  | 3510 | Nm3/h
| False air kiln inlet seal |  |  |  | 0.01857049 | Nm3/kg cli |  | 1416 | Nm3/h
| Remark: | Standard value, false air kiln inlet seal |  |  | 0.02-0.05 | Nm3/kg cli |  | 4280
| False air cooler |  |  |  | 0 | Nm3/kg cli |  | 0 | Nm3/h
| Remark: | Standard value, false air cooler |  |  | 0.03-0.05 | Nm3/kg cli
| Secondary air |  |  |  | 0.2720582 | Nm3/kg cli |  | 20744.44 | Nm3/h
| False air tertiary air duct | [7 empty] | Nm3/h
| Tertiary air (incl dust) |  |  |  | 0.6858838 | Nm3/kg cli |  | 52298.64 | Nm3/h
17 | HEAT BALANCE CLINKER COOLER |  |  |  | Cooler heat balance error |  |  | -0.7439716 | %
| Clinker temperature at kiln discharge | [6 empty] | 1450 | °C
|  |  | Remark: | Standard with precooling zone 0.0 - 0.5 m length |  |  |  | 1450 | °C
|  |  |  | Standard with precooling zone 0.5 - 1.5 m length |  |  |  | 1400 | °C
|  |  |  | Satellite Cooler |  |  |  | 1200 | °C
|  |  |  | Mineralized Clinker |  |  |  | 1350-1450 | °C
| Clinker dust recirculation at the kiln discharge |  |  |  |  | 10.43904 | g/m3 | 1 | %
|  |  | Remark: | Standard values |  | 30-50 g/m3 or 3-5%
|  |  |  | Dusty kiln hood |  | 50 g/m3 or 5%
| Tertiary air temperature |  |  | Remark: Measured value. |  |  |  | 874 | °C |  |  |  |  | 977 | ILC tapping from hood
| Secondary air temperature |  |  | Remark: Fitting parameter |  |  |  | 1020 | °C |  | Actual SA in CCR 1030-1050 DegC |  |  | 833 | SLC taping from cooler
|  |  |  | (can be adjusted according to cooler heat balance). | [6 empty] | Taken less 100 DegC due to fine dust |  |  | 905
| Cooler efficiency (recuperation efficiency) | [6 empty] | 73.8828 | %
SUMMARIES
SUMMARY MASS BALANCE
MASS BALANCE OF KILN SYSTEM
|  |  |  | Feedrate | H2O | Feedrate | LOI | Ash | Mass-
| R= | 1.5928 | kg/kg cli *) | wet |  | dry |  | content | flow
|  |  |  | [t/h] | [%] | [t/h] | [%] | [%] | [t/h]
| INPUT | [8 empty] | 71
| Kiln feed |  |  | 122 | 0.45 | 121.451 | 36 | - | 77.72864
| Ash input |  |  |  |  | - | - | - | 2.35935
| TOTAL OF INPUTS | [7 empty] | 80.08799
OUTPUT
| Clinker |  |  | - | - | 76.25 | 0 | - | 76.25 | [15 empty] | 1830
| Preheater exhaust gas dust loss |  |  | 7.1 | 0.1 | 7.0929 | 36 | - | 4.539456
| Bypass dust |  |  | 0 |  |  |  | -
| Error | -0.8758692 | % | - | - | - | - | - | -0.701466 | 72
Remark: Error should be smaller than 3%
| TOTAL OF OUTPUTS | [7 empty] | 80.08799 | [15 empty] | 1922.11176
*) Dry kiln feed divided by the clinker production.
COOLER AIR BALANCE
41
| COOLER AIR BALANCE |  |  |  |  | [Nm3/h] | [Nm3/kg cli]
without water injection
INPUT
| Cooling air |  |  |  |  | 158804.2 | 2.082678
| False air cooler |  |  |  |  | 0 | 0
| TOTAL OF INPUTS |  |  |  |  | 158804.2 | 2.082678
OUTPUT
| Secondary air |  |  |  |  | 20744.44 | 0.2720582
| Tertiary air (incl dust) |  |  |  |  | 52298.64 | 0.6858838
| Cooler middle air |  |  |  |  | 0 | 0
| Cooler waste air |  |  |  |  | 86045 | 1.128459
| Error | -0.1787727 | % |  |  | -283.8986 | -0.00372326
Remark: Error should be smaller than 3%
| TOTAL OF OUTPUTS |  |  |  |  | 158804.2 | 2.082678
Remark: Fitting parameter (can be adjusted in section 10).
Remark: Fitting parameter (can be adjusted in section 11).
SUMMARY HEAT BALANCE
COOLER HEAT BALANCE
[8 empty] | Plant | Lake Cement
Kiln No.
| Reference temperature |  | 20 | °C |  |  |  | Date | 2025-12-30
| Ambient temperature |  | 32 | °C
| Ambient pressure |  | 974 | mbar
| Production rate |  | 1830 | t/h
| Fuel input main burner |  | 33.82287 | % | SPECIFICATION |  |  | ENERGY
| O2 kiln inlet |  | 2.4 | %
| Primary air main burner |  | 3970 | Nm3/h | [kg/kg cli] | NCV
| Specific heat cons- |  | 3318.487 | kJ/kg cli | [Nm3/kgcli] | cp | T | [kJ/kg cli] | [kcal/kg cli] | [15 empty] | 792.7586
| sumption |  |  |  | etc. | [kJ/kg°C] | [°C]
INPUT
| Clinker from the kiln |  | Sensible heat |  | 1.01 | 1.111354 | 1450 | 1605.129 | 383.3784 | 51
| Cooling air |  | Sensible heat |  | 2.082678 | 1.3 | 40 | 54.17762 | 12.9401 | 52
| False air cooler |  | Sensible heat |  | 0 | 1.300154 | 32 | 0 | 0 | 53
| Water input |  | Sensible heat |  | 0
| Other heat input | [8 empty] | 54
| Mechanical energy | [6 empty] | 29.06609 | 6.942317
| TOTAL OF INPUTS | [6 empty] | 1688.373 | 403.2608
OUTPUT
| Clinker |  | Sensible heat |  | 1 | 0.8035617 | 121 | 81.15974 | 19.38467 | 61
| Secondary air incl. dust |  | Sensible heat |  | 0.2720582 | 1.411375 | 1020 | 386.8303 | 92.39283 | 62
and water vapor
| Tertiary air (incl dust) |  | Sensible heat |  | 0.6858838 | 1.391873 | 874 | 821.4273 | 196.1945 | 63
| Cooler middle air |  | Sensible heat |  | 0 |  | 0 | 0 | 0 | 64
| Cooler waste air |  | Sensible heat |  | 1.128459 | 1.320474 | 281 | 388.9162 | 92.89105 | 65
| and water vapor | [10 empty] | 112.2757
| Water evaporation |  |  |  | 0 | 2450 |  | 0 | 0
| Radiation losses | [6 empty] | 22.6 | 5.397917 | 66
| Other heat output | [8 empty] | 67
| Error | -0.7439716 | % |  |  |  |  | -12.56101 | -3.000146 | 69
Remark: Error should be smaller than 5%
| TOTAL OF OUTPUTS | [6 empty] | 1688.373 | 403.2608
| Remark: | Fitting parameter (can be adjusted in section 17).
| Remark: | Fitting parameter (can be adjusted in section 17).
| Cooler efficiency | [5 empty] | @ 1 % dust recirculation
| Recuperation efficiency | [5 empty] | 73.8828 | %
| Recuperation efficiency normalized to 0.8 Nm3/kg cli (for comparison) | [5 empty] | 67.13391 | %
| Remark: | Typical values for normalized recuperation efficiency: |  |  |  |  | 70% - 75% | modern cooler design
[7 empty] | 50% - 70% | traditional cooler design
SUMMARY HEAT BALANCE
HEAT BALANCE OF A PREHEATER KILN
[8 empty] | Plant | Lake Cement
Kiln No.
[8 empty] | Date | 2025-12-30
| Reference temperature |  | 20 | °C
| Ambient temperature |  | 32 | °C
| Ambient pressure |  | 974 | mbar | SPECIFICATION |  |  | ENERGY
| Production rate |  | 1830 | t/d
| Specific heat cons- |  | 3318.487 | kJ/kg cli | [kg/kg cli], | NCV
| sumption |  | 792.626 |  | [Nm3/kgcli] | cp | T | [kJ/kgcli] | [kcal/kgcli]
[5 empty] | [ppm], etc. | [kJ/kg°C] | [°C] |  |  |  |  | -6.271785
INPUT
| Fuel |  | Conventional |  |  |  |  | 3318.487 | 792.6071 | 21 |  | PH losses | 224.0552
|  |  | Alternative | [8 empty] | Cooler losses | 112.2757
|  |  | Sensible heat |  |  |  |  | 7.779777 | 1.858168 |  |  | Rad losses | 75.14092
| Kiln feed |  | Sensible heat |  | 1.6 | 0.861985 | 69 | 68.75079 | 16.42084 | 22
Combustible matter
| Primary air |  | Sensible heat |  | 0.05206557 | 1.301255 | 48.8199 | 3.86969 | 0.9242597 | 23
| Cooler |  | Sensible heat air |  | 2.082678 | 1.3 | 40 | 54.17762 | 12.9401 | 24
|  |  | Sensible heat water |  | 0
| Preheater |  | Sensible heat water |  | 0
25
| Mechanical energy | [6 empty] | 29.06609 | 6.942317
| TOTAL OF INPUTS | [6 empty] | 3482.131 | 831.6928
OUTPUT
| Heat of formation | [6 empty] | 1768 | 422.2795 | 31
)
| Water evaporation |  | Kiln feed |  | 0.0072 | 2450 |  | 17.64 | 4.213242 | 32 | [8 empty] | 196.6
|  |  | Preheater |  | 0 | 2450 |  | 0 | 0
|  |  | Cooler |  | 0 | 2450 |  | 0 | 0
| Kiln exhaust gas |  | Sensible heat |  | 1.9 | 1.499548 | 332 | 908.8759 | 217.0813 | 33 | [8 empty] | 209.3 |  |  | 122.8
|  |  | CO |  | 250 | 12640 |  | 0 | 0
|  | dust | Sensible heat |  | 0.09311475 | 1.005043 | 332 | 29.19832 | 6.9739
33
[5 empty] | 0 | [9 empty] | 1.66
| Cooler | Waste air | Sensible heat |  | 1.128459 | 1.320474 | 281 | 388.9162 | 92.89105 | 34
|  | Water vapor | Sensible heat |  | 0 | 1.541675 | 281 | 0 | 0 | [5 empty] | 0.5542169
|  | Middle air | Sensible heat |  | 0 |  | 0 | 0 | 0 | [5 empty] | 348.7711
|  | Clinker exit | Sensible heat |  | 1 | 0.8035617 | 121 | 81.15974 | 19.38467
35
0.31545
| Radiation & |  | Preheater tower |  |  |  |  | 198 | 47.29149 | 36
| Convection |  | Kiln shell |  |  |  |  | 94 | 22.45151
|  |  | Cooler and kiln hood |  |  |  |  | 22.6 | 5.397917
|  |  | Tertiary air duct |  |  |  |  | 0 | 0
37
| Error | -0.7540987 | % |  |  |  |  | -26.25871 | -6.271785 | 38
Remark: Error should be smaller than 5%
| TOTAL OF OUTPUTS | [6 empty] | 3482.131 | 831.6928
Remark for interpretation of results:
| Thermal energy consumption | [6 empty] | 3200-3500 kJ/kg cli | (4 stage SP or PC)
| Typical values for suspension preheater and precalciner kilns (without bypass) | [6 empty] | 3100-3400 kJ/kg cli | (5 stage SP or PC)
[8 empty] | 3000-3300 kJ/kg cli | (6 stage SP or PC)
| Typical exit gas temperatures for suspension preheater (SP) kilns | [6 empty] | 350-360 °C | (4 stage SP)
| (for precalcining systems (PC) exit temperatures are approx. 10°C higher) | [6 empty] | 310-320 °C | (5 stage SP)
[8 empty] | 290-300 °C | (6 stage SP)
Typical value: smaller than 300°C
Good value: <100°C + ambient temperature / New coolers: 80°C + ambient temperature
Typical value: 80-150 kJ/kg cli
Typical value: 150-350 kJ/kg cli
Standard value for grate coolers including kiln hood: 20 kJ/kg cli
Typical value for planetary coolers: 200-350 kJ/kg cli
Typical value: 20-50 kJ/kg cli
KILN SYSTEM HEAT BALANCE
HEAT INPUT
21 | FUEL INPUT
|  |  |  | CONVENTIONAL |  | ALTERNATIVE FUELS
FUEL
Unit
COMBUSTION OF FUELS
| Total feedrate |  | [kg/h] | 11235
| NCV as fired |  | [kJ/kg] | 22522 | 0
| Heat input from |  | [MJ/h] | 253034.67 | 0
| combustion |  | [MJ/h] | 253034.67
| Specific heat |  | [kJ/kg,cli] | 3318.487
|  |  | [%] | 100
SENSIBLE HEAT
| Temp. at burner |  | [°C] | 68 | 0
| cp fuel |  | [kJ/kg°C] | 1.1 | 1.1 | 0
| Heat input |  | [MJ/kg] | 593.208
| Specific heat |  | [kJ/kg cli] | 7.779777
| Heat input |  |  | Conventional fuel |  | 100 | % | 3318.487 | kJ/kg cli
|  |  |  | Alternative fuels |  |  | % |  | kJ/kg cli
| Total heat input from fuel combustion | [6 empty] | 3318.487 | kJ/kg cli
| Sensible heat from fuel(s) | [6 empty] | 7.779777 | kJ/kg cli
22 | KILN FEED
SENSIBLE HEAT
| Massflow |  |  |  |  | 122 | t/h
| Moisture content |  |  |  |  | 0.45 | %
| Temperature |  |  |  |  | 69 | °C
| cp feed (dry) |  |  |  |  | 0.861985 | kJ/kg°C
| Heat input raw meal dry |  |  |  |  | 5129.758 | MJ/h | 67.27552 | kJ/kg cli
| cp water |  |  |  |  | 4.1816 | kJ/kg°C
| Heat input from moisture content in raw meal |  |  |  |  | 112.4892216 | MJ/h | 1.47526848 | kJ/kg cli
| Heat input via kiln feed |  |  |  |  | 5242.247 | MJ/h | 68.75079 | kJ/kg cli
COMBUSTIBLE MATTER IN KILN FEED
| Organic carbon weight fraction in kiln feed |  |  |  |  | 0 | %
| Low heat value LHV |  |  |  |  | 0 | kJ/kg
| Pyrite content in the kiln feed | [5 empty] | %
| Low heat value LHV | [5 empty] | kJ/kg
| Kiln feed - Clinker factor |  |  |  |  | 1.5928
| Heat input from combustible matter in kiln feed |  |  |  |  | 0 | MJ/h | 0 | kJ/kg cli
23 | PRIMARY AIR
PRIMARY AIR MAIN BURNER
| Flowrate air |  |  |  |  | 3970 | Nm3/h
| Temperature |  |  |  |  | 48.8199 | °C
| cp air |  |  |  |  | 1.301255 | kJ/Nm3°C
[6 empty] | 148.8831 | MJ/h | 1.952565 | kJ/kg cli
| Water vapor flowrate | [5 empty] | Nm3/h
| Temperature | [5 empty] | °C
| cp water vapor | [5 empty] | kJ/Nm3°C
[7 empty] | MJ/h |  | kJ/kg cli
PRIMARY AIR CALCINER OR SECONDARY FIRING
| Flowrate air |  |  |  |  | 3510 | Nm3/h
| Temperature |  |  |  |  | 52 | °C
| cp air |  |  |  |  | 1.301468 | kJ/Nm3°C
[6 empty] | 146.1808 | MJ/h | 1.917126 | kJ/kg cli
| Water vapor flowrate | [5 empty] | Nm3/h
| Temperature | [5 empty] | °C
| cp water vapor | [5 empty] | kJ/Nm3°C
[7 empty] | MJ/h |  | kJ/kg cli
| Heat input from primary air |  |  |  |  | 295.0639 | MJ/h | 3.86969 | kJ/kg cli
PREHEATER
SENSIBLE HEAT OF INJECTED WATER
| Flowrate |  |  |  |  | 0 | l/h
| Temperature | [5 empty] | °C
| Specific heat capacity | [5 empty] | kJ/kg°C
| Heat input from injected water | [5 empty] | MJ/h |  | kJ/kg,cli
24 | COOLER
SENSIBLE HEAT COOLING AIR
| Fan | 1 | 2 | 3 | 4 | 5 | 6 | 7 | 8
| [°C] | 40 | 40 | 40 | 40 | 40 | 40
| [Nm3/h] | 30841.88 | 11320.82 | 26646.66 | 27920.54 | 25229.27 | 36845.01
| [MJ/h] | 802.3036 | 294.4934 | 693.1714 | 726.3096 | 656.3003 | 958.4656
| Fan | 9 | 10 | 11 | 12 | 13
[°C]
[Nm3/h]
[MJ/h]
| Heat input from cooling air |  |  |  |  | 4131.044 | MJ/h | 54.17762 | kJ/kg cli
SENSIBLE HEAT OF INJECTED WATER
| Flowrate |  |  |  |  | 0 | l/h
| Temperature | [5 empty] | °C
| Specific heat capacity | [5 empty] | kJ/kg°C
| Heat input from injected water | [5 empty] | MJ/h |  | kJ/kg,cli
25 | OTHER HEAT INPUT
[7 empty] | MJ/h |  | kJ/kg cli
HEAT OUTPUT
31 | HEAT OF FORMATION
| Heat of formation |  |  |  |  | 134810 | MJ/h | 1768 | kJ/kg cli
32 | WATER EVAPORATION
| Kiln feed |  |  | Massflow |  | 122 | t/h
|  |  |  | Moisture content |  | 0.45 | % | 0.549 | t H2O/h
| Heat output from kiln feed water evaporation |  |  |  |  | 1345.05 | MJ/h | 17.64 | kJ/kg cli
| Water injection into preheater tower |  |  |  |  | 0 | t/h
| Heat comsumption for water evaporation |  |  |  |  | 0 | MJ/h | 0 | kJ/kg cli
| Water injection into cooler |  |  |  |  | 0 | t/h
| Heat loss from water evaporation in cooler |  |  |  |  | 0 | MJ/h | 0 | kJ/kg cli
33 | PREHEATER EXHAUST GASES (kiln string)
SENSIBLE HEAT KILN EXHAUST GASES
| Combustion gas (wet) |  |  |  |  | 70849.7076 | Nm3/h | 0.9291765 | Nm3/kgcli
| Gas from raw meal CO2 + H2Ohyd |  |  |  |  | 21350 | Nm3/h | 0.28 | Nm3/kgcli
| H2O kiln feed |  |  | 0.549 | t H2O/h | 680.76 | Nm3/h | 0.008928 | Nm3/kgcli
| H2O fuel/coal mill |  | 0.038 | 0.11235 | t H2O/h | 139.314 | Nm3/h | 0.001827069 | Nm3/kgcli
| H2O air humidity |  |  | 0 | t H2O/h | 0 | Nm3/h | 0 | Nm3/kgcli
| Excess and false air (dry) |  |  | 5 | % O2 dry | 28591 | Nm3/h | 0.374964 | Nm3/kgcli
| Water vapor from cooler |  |  |  | t H2O/h | 0 | Nm3/h |  | Nm3/kgcli
| Water vapour from water inj PH |  |  | 0 | t H2O/h | 0 | Nm3/h | 0 | Nm3/kgcli
| Bypass flowrate (wet) | [5 empty] | Nm3/h | 0 | Nm3/kgcli
| Calculated total exhaust gas quantity (wet) |  |  |  |  | 121610.8 | Nm3/h | 1.9 | Nm3/kg cli
| Calculated total exhaust gas quantity (dry) |  |  |  |  | 120082.2 | Nm3/h | 1.574849 | Nm3/kg cli
| dry exhaust gas from combustion and raw meal |  |  |  |  | 91491.21 | Nm3/h | 1.199885 | Nm3/kg cli
| Temperature |  |  |  |  | 332 | °C
| cp gas |  |  |  |  | 1.499548 | kJ/Nm3°C
| Sensible heat kiln exhaust gases |  |  |  |  | 56896.69 | MJ/h | 746.186 | kJ/kg cli
HEAT LOSS DUE TO INCOMPLETE COMBUSTION
| CO content in kiln exhaust gas |  |  |  |  | 250 | ppm (dry)
| Kiln exhaust gas flowrate (dry) |  |  |  |  | 120082.2 | Nm3/h | 1.574849 | Nm3/kg cli
| CO flowrate |  |  |  |  | 30.02055 | Nm3/h
| Low heat value for CO |  |  |  |  | 12640 | kJ/Nm3
| Heat loss from incomplete combustion |  |  |  |  | 379.4598 | MJ/h | 4.976522 | kJ/kg cli
SENSIBLE HEAT OUTPUT VIA DUST
| Dust loss |  |  |  |  | 7.1 | t/h
| Temperature |  |  |  |  | 332 | °C
| cp dust |  |  |  |  | 1.005043 | kJ/kg°C
| Heat output via dust loss |  |  |  |  | 2226.372 | MJ/h | 29.19832 | kJ/kg cli
| SENSIBLE HEAT OUTPUT VIA DUST |  |  | Calciner
| Dust loss |  |  |  |  | 7.1 | t/h
| Temperature | [5 empty] | °C
| cp dust |  |  |  |  | 1.005043 | kJ/kg°C
| Heat output via dust loss |  |  |  |  | 2226.372 | MJ/h | 29.19832 | kJ/kg cli
33 b | CALCINER EXHAUST GASES
Sensible heat calciner exhaust gases
| Combustion gas (wet) | [5 empty] | Nm3/h |  | Nm3/kgcli |  | Vmin | #VALUE!
| Gas from raw meal CO2 + H2Ohyd | [5 empty] | Nm3/h |  | Nm3/kgcli |  | CO2 rm | #VALUE!
| H2O kiln feed |  |  |  | t H2O/h |  | Nm3/h |  | Nm3/kgcli |  | fuel water vap | #VALUE!
| H2O fuel/coal mill |  |  |  | t H2O/h |  | Nm3/h |  | Nm3/kgcli |  | RM water | #VALUE!
| H2O air humidity |  |  |  | t H2O/h |  | Nm3/h |  | Nm3/kgcli |  | Exss air | #VALUE!
| Excess and false air (dry) |  |  |  | % O2 dry |  | Nm3/h |  | Nm3/kgcli |  |  | #VALUE!
7.7
| Calculated total exhaust gas quantity (wet) | [5 empty] | Nm3/h |  | Nm3/kg cli |  |  |  |  | 5.7
| Calculated total exhaust gas quantity (dry) | [5 empty] | Nm3/h | [6 empty] | 137000
| dry exhaust gas from combustion and raw meal | [5 empty] | Nm3/h | [6 empty] | 15.03759
| Temperature | [5 empty] | °C | [6 empty] | 157601.5 | nm3/hr
| cp gas | [5 empty] | kJ/Nm3°C | [6 empty] | 220 | deg C
[14 empty] | -79.5 | mbar
| Sensible heat calciner exhaust gases | [5 empty] | MJ/h |  | kJ/kg cli |  |  |  |  | 974
[14 empty] | 322310 | m3/hr
HEAT LOSS DUE TO INCOMPLETE COMBUSTION
| CO content in kiln exhaust gas | [5 empty] | ppm
| Calciner exhaust gas flowrate (dry) | [5 empty] | Nm3/h |  | Nm3/kg cli
| CO flowrate | [5 empty] | Nm3/h
| Low heat value for CO | [5 empty] | kJ/Nm3
| Heat loss from incomplete combustion | [5 empty] | MJ/h |  | kJ/kg cli
SENSIBLE HEAT OUTPUT VIA DUST
| Dust loss | [5 empty] | t/h
| Temperature | [5 empty] | °C
| cp dust | [5 empty] | kJ/kg°C
| Heat output via dust loss | [5 empty] | MJ/h |  | kJ/kg cli
34 | COOLER
SENSIBLE HEAT COOLER WASTE AIR
| Flowrate air |  |  |  |  | 86045 | Nm3/h
| Temperature |  |  |  |  | 281 | °C
| cp air |  |  |  |  | 1.320474 | kJ/Nm3°C
| Heat output through cooler waste air |  |  |  |  | 29654.86 | MJ/h | 388.9162 | kJ/kg cli
SENSIBLE HEAT OF WATER VAPOR IN WASTE AIR
| Flowrate |  |  |  |  | 0 | Nm3/h |  |  |  | 0
| Temperature |  |  |  |  | 281 | °C
| Specific heat capacity |  |  |  |  | 1.541675 | kJ/Nm3°C
| Heat output through cooler waste air |  |  |  |  | 0 | MJ/h | 0 | kJ/kg cli
SENSIBLE HEAT COOLER MIDDLE AIR
| Flowrate air |  |  |  |  | 0 | Nm3/h
| Temperature |  |  |  |  | 0 | °C
| cp air | [5 empty] | kJ/Nm3°C
| Heat output through cooler middle air |  |  |  |  | #VALUE! | MJ/h | #VALUE! | kJ/kg cli
SENSIBLE HEAT OF CLINKER
| Massflow |  |  |  |  | 76.25 | t/h
| Temperature |  |  |  |  | 121 | °C
| cp clinker |  |  |  |  | 0.8035617 | kJ/kg°C
| Heat output via the clinker |  |  |  |  | 6188.43 | MJ/h | 81.15974 | kJ/kg cli
35 | BYPASS
SENSIBLE HEAT BYPASS FLOWRATE
Heat input due to condensation of circulating elements on the bypass dust:
| Cl | 0 | mol/kg cli | KCl | 0 | g/kg cli | -----> | 0 | kJ/kg cli
| S | 0 | mol/kg cli | NaCl | 0 | g/kg cli | -----> | 0 | kJ/kg cli
| K | 0 | mol/kg cli | CaCl2 | 0 | g/kg cli | -----> | 0 | kJ/kg cli
| Na | 0 | mol/kg cli | K2SO4 | 0 | g/kg cli | -----> | 0 | kJ/kg cli
|  |  |  | Na2SO4 | 0 | g/kg cli | -----> | 0 | kJ/kg cli
|  |  |  | CaSO4 | 0 | g/kg cli | -----> | 0 | kJ/kg cli
[5 empty] | Total heat of condensation: |  |  | 0 | kJ/kg cli
| Flowrate gas | [5 empty] | Nm3/h
| Temperature | [5 empty] | °C
| cp gas | [5 empty] | kJ/Nm3 °C
| Heat output via bypass gasflow | [5 empty] | MJ/h |  | kJ/kg cli
HEAT LOSS DUE TO INCOMPLETE COMBUSTION
| CO content in bypass flowrate | [5 empty] | ppm
| Bypass flowrate (dry) | [5 empty] | Nm3/h
| CO flowrate | [5 empty] | Nm3/h
| Low heat value for CO | [5 empty] | kJ/Nm3
| Heat loss from incomplete combustion | [5 empty] | MJ/h |  | kJ/kg cli
SENSIBLE HEAT OUTPUT VIA DUST
| Dust loss | [5 empty] | t/h
| Temperature | [5 empty] | °C
| cp dust | [5 empty] | kJ/kg°C
| Heat output via dust loss | [5 empty] | MJ/h |  | kJ/kg cli
HEAT OUTPUT FROM CaO (NON CARBONATIC) IN BYPASS DUST
| CaO content in bypass dust | [5 empty] | %
| LOI of bypass dust | [5 empty] | %
| CaO (non carbonatic) | [5 empty] | %
| Heat loss from CaO (non carbonatic) in bypass dust | [5 empty] | MJ/h |  | kJ/kg cli
36 | HEAT LOSS FROM RADIATION & CONVECTION
| Preheater tower incl. Calciner |  |  |  |  | 15097.5 | MJ/h | 198 | kJ/kg cli
| Kiln shell |  |  |  |  | 7167.5 | MJ/h | 94 | kJ/kg cli
| Cooler and kiln hood |  |  |  |  | 1723.25 | MJ/h | 22.6 | kJ/kg cli
| Tertiary air duct |  |  |  |  | 0 | MJ/h | 0 | kJ/kg cli
37 | OTHER HEAT OUTPUT
[7 empty] | MJ/h |  | kJ/kg cli
41 | AIR BALANCE GRATE COOLER
| Primary air main burner |  |  |  |  | 3970 | Nm3/h | 0.05206557 | Nm3/kg cli
| False air kiln hood |  |  |  |  | 1416 | Nm3/h | 0.01857049 | Nm3/kg cli
| Combustion air |  |  |  |  | 22251.736 | Nm3/h | 0.291826 | Nm3/kg cli
| Excess air |  | 12.64% | 2.4 | % O2 dry | 3220.519 | Nm3/h | 0.04223632 | Nm3/kg cli
at kiln inlet
[6 empty] | [Nm3/h] | [Nm3/kgcli]
INPUT
| Total cooling air |  |  |  |  | 158804.2 | 2.082678
| False air |  |  |  |  | 0 | 0
| TOTAL OF INPUTS |  |  |  |  | 158804.2 | 2.082678
OUTPUT
| Secondary air |  |  |  |  | 20744.44 | 0.2720582
| Tertiary air (incl dust) |  |  |  |  | 52298.64 | 0.6858838
| Cooler middle air |  |  |  |  | 0 | 0
| Cooler waste air |  |  |  |  | 86045 | 1.128459
| Balance | -0.1787727 | % |  |  | -283.8986 | -0.00372326
| TOTAL OF OUTPUTS |  |  |  |  | 158804.2 | 2.082678
HEAT BALANCE CLINKER COOLER
HEAT INPUT
51 | CLINKER
| Clinker production rate |  |  |  |  | 76.25 | t/h
| Clinker dust recirculation at the kiln discharge |  |  |  |  | 1 | %
| Clinker temperature at kiln discharge |  |  |  |  | 1450 | °C
| cp clinker |  |  |  |  | 1.111354 | kJ/kg°C
| Heat input from hot clinker |  |  |  |  | 122391.1 | MJ/h | 1605.129 | kJ/kg cli
52 | COOLING AIR
| Fan | 1 | 2 | 3 | 4 | 5 | 6 | 7 | 8
| [°C] | 40 | 40 | 40 | 40 | 40 | 40
| [Nm3/h] | 30841.88 | 11320.82 | 26646.66 | 27920.54 | 25229.27 | 36845.01
| [MJ/h] | 802.3036 | 294.4934 | 693.1714 | 726.3096 | 656.3003 | 958.4656
| Fan | 9 | 10 | 11 | 12 | 13
[°C]
[Nm3/h]
[MJ/h]
| Heat input from cooling air |  |  |  |  | 4131.044 | MJ/h | 54.17762 | kJ/kg cli
53 | FALSE AIR
| Flowrate air |  |  |  |  | 0 | Nm3/h
| Temperature |  |  |  |  | 32 | °C
| cp air |  |  |  |  | 1.300154 | kJ/Nm3°C
| Heat input via false air |  |  |  |  | 0 | MJ/h | 0 | kJ/kg cli
54 | OTHER HEAT INPUT
[7 empty] | MJ/h |  | kJ/kg cli
HEAT OUTPUT
61 | CLINKER
| Clinker production rate |  |  |  |  | 76.25 | t/h
| Clinker exit temperature at cooler discharge |  |  |  |  | 121 | °C
| cp clinker |  |  |  |  | 0.8035617 | kJ/kg cli
| Heat output via the clinker |  |  |  |  | 6188.43 | MJ/h | 81.15974 | kJ/kg cli
62 | SECONDARY AIR AND WATER VAPOR
| Flowrate air |  |  |  |  | 20744.44 | Nm3/h
| Water flowrate |  |  |  |  | 0 | Nm3/h
| Temperature |  |  |  |  | 1020 | °C
| cp air |  |  |  |  | 1.411375 | kJ/Nm3°C
| cp water vapor |  |  |  |  | 1.7292 | kJ/Nm3°C
[6 empty] | 29278.19 | MJ/h
| Clinker dust recirculation at the kiln discharge |  |  |  |  | 0.2165521 | t/h | (only SA)
| cp clinker dust |  |  |  |  | 1.004934 | kJ/kg
[6 empty] | 217.6207 | MJ/h
| Heat output via secondary air |  |  |  |  | 29495.81 | MJ/h | 386.8303 | kJ/kg cli
| Clinker dust recirculation at the kiln discharge |  |  |  |  | 0.7625 | t/h | (all dust in cooler)
| cp clinker dust @1450°C |  |  |  |  | 1.111354 | kJ/kg
[6 empty] | 1211.793 | MJ/h
| Heat output via secondary and tertiary air minus dust circulation |  |  |  |  | 89017.74 | MJ/h | 1167.446 | kJ/kg cli
63 | TERTIARY AIR
| Flowrate air |  |  |  |  | 52298.64 | Nm3/h
| Temperature |  |  |  |  | 874 | °C
| cp air |  |  |  |  | 1.391873 | kJ/Nm3°C
| cp water vapor |  |  |  |  | 1.69124 | kJ/Nm3°C
| Clinker dust recirculation at the kiln discharge |  |  |  |  | 0.5459479 | t/h | (only TA)
| cp clinker dust |  |  |  |  | 1.004934 | kJ/kg
[6 empty] | 468.54 | MJ/h
| Heat output via tertiary air |  |  |  |  | 62633.83 | MJ/h | 821.4273 | kJ/kg cli
64 | COOLER MIDDLE AIR
| Flowrate air |  |  |  |  | 0 | Nm3/h
| Temperature |  |  |  |  | 0 | °C
| cp air | [5 empty] | kJ/Nm3°C
| Heat output through cooler middle air |  |  |  |  | #VALUE! | MJ/h | #VALUE! | kJ/kg cli
65 | COOLER WASTE AIR AND WATER VAPOR
| Flowrate air |  |  |  |  | 86045 | Nm3/h
| Water flowrate |  |  |  |  | 0 | Nm3/h
| Temperature |  |  |  |  | 281 | °C
| cp air |  |  |  |  | 1.320474 | kJ/Nm3°C
| cp water vapor |  |  |  |  | 1.541675 | kJ/Nm3°C
| Heat output through cooler waste air |  |  |  |  | 29654.86 | MJ/h | 388.9162 | kJ/kg cli
66 | RADIATION LOSSES
| Heat loss from radiation |  |  |  |  | 1723.25 | MJ/h | 22.6 | kJ/kg cli
67 | WATER EVAPORATION
| Water injection into cooler |  |  |  |  | 0 | t/h
| Heat loss from water evaporation in cooler |  |  |  |  | 0 | MJ/h | 0 | kJ/kg cli
68 | COOLER EFFICIENCY
|  |  |  | Q Sec,Tert out - Q Sec,Ter in + Q Staub out - Q dust in |  | 1167.446
| Cooler efficiency |  | = |  | = |  | = | 73.8828 | %
|  |  |  | Qclinker @1450 °C-Q clinker @Tamb |  | 1580.132
[23 empty] | Text selection for spreadsheet | German | English | French | Spanish
A
[23 empty] | Waste air | Abluft | Waste air | Air d'exhaure | Aire salida
[23 empty] | Waste air flow at cooler take out | Abluft am Kühleraustritt | Waste air flow at cooler take out | Air d'exhaure au sortie du refroidisseur | Aire de escape a la salida del enfriador
[23 empty] | Absolute humidity | Absolute Luftfeuchtigkeit | Absolute humidity | Humidité absolute | Humedad absoluto
[23 empty] | Actual production rate | akt. Produktionsleistung | Actual production rate | Production actuelle | Capacidad actual
[23 empty] | ALTERNATIVE FUELS | ALTERNATIV-BRENNSTOFFE | ALTERNATIVE FUELS | COMBUSTIBLE ALTERNATIF | COMBUSTIBLE ALTERNATIVO
[23 empty] | Alternative | Alternativ | Alternative | Alternatif | Alternativo
[23 empty] | Alternative fuels | Alternativbrennstoffe | Alternative fuels | Combustible alternatif | Combust. alternativo
[23 empty] | at kiln inlet | am Ofeneinlauf | at kiln inlet | dans l'entée du four | a la entrada del horno
[23 empty] | at precalciner outlet | am Kalzinatoraustritt | at precalciner outlet | dans la sortie du precalcinateur | a la salida del precalcinador
[23 empty] | at preheater outlet | am Wärmetauscher Austritt | at preheater outlet | dans la sortie du prechauffeur | a la salida del precalentador
[23 empty] | Ash input | Ascheeintrag | Ash input | Entrée de cendre | Entrada de ceniza
[23 empty] | Ash | Asche- | Ash | Teneur en | Contenido
[23 empty] | Ash content | Aschegehalt | Ash content | Teneur en cendre | Contenido de ceniza
[23 empty] | on the O2 measurement | auf der O2 Messung | on the O2 measurement | concentration d'oxigène | del contenido de oxígeno
[23 empty] | Feedrate | Aufgabe | Feedrate | Débit | Materia
[23 empty] | Feedrate | Aufgabemenge | Feedrate | Débit de material | Flujo de material
[23 empty] | Feedrate to the coal mill | Aufgabemenge auf die Kohlenmühle | Feedrate to the coal mill | Débit de l'alimentation au broyeur de charbon | Flujo del alimentación al molino de carbon
[23 empty] | OUTPUT | AUSTRÄGE | OUTPUT | SORTIE | SALIDAS
[23 empty] | Dry cooler waste air flow, calculated by an air balance | Aus Luftbilanz berechnete, trockene Kühlerabluftmenge | Dry cooler waste air flow, calculated by an air balance | Débit de l'air d'exhaure du refroidisseur (sec), calculé par un bilan d'air | Flujo del aire de escape del enfriador (seco), calculado con un balance de aire
[23 empty] | Fill in only in case of a prandtl measurement: | Nur ausfüllen, falls Prandtlmessung durchgeführt: | Fill in only in case of a prandtl measurement: | Remplir seulement en cas de mesure de prandtl: | Llenar solo en caso de medición de prandtl:
[23 empty] | Axial air | Axialluft | Axial air | Air axial | Aire axial
B
[23 empty] | Remark | Bemerkung | Remark | Remarque | Nota
[23 empty] | REMARKS & COMMENTS | BEMERKUNGEN | REMARKS & COMMENTS | COMMENTAIRES SUPPLEMENTAIRES | NOTAS
[23 empty] | (calculated) | (berechnet) | (calculated) | (calculé) | (cálculado)
[23 empty] | Calculated cooler middle air flowrate at cooler outlet | Berechnete Kühlermittelluft am Kühleraustritt | Calculated cooler middle air flowrate at cooler outlet | Débit de l'air d'exhaure médian calculé a la sortie du refroidisseur | Flujo del aire mediano calculado en la salida del enfriador
[23 empty] | Calculated total exhaust gas quantity (wet) | Berechnete Ofenabgasmenge (nass) | Calculated total exhaust gas quantity (wet) | Flux de gas d'exhaure calculé | Flujo de gas de salida calculado (mojado)
[23 empty] | Calculated total exhaust gas quantity (dry) | Berechnete Ofenabgasmenge (trocken) | Calculated total exhaust gas quantity (dry) | Flux de gas d'exhaure calculé (sec) | Flujo de gas de salida calculado (seco)
[23 empty] | CALCULATED VALUES | BERECHNETE WERTE | CALCULATED VALUES | VALEURS CALCULES | VALORES CALCULADO
[23 empty] | Calculated bypass flowrate based on O2 measurement | Berechneter Bypassvolumenstrom basierend auf O2-Messungen | Calculated bypass flowrate based on O2 measurement | Débit du bypass calculé sur base des mesures de O2 | Flujo de bypass calculado a base de mediciones de O2
[23 empty] | Calculated bypass flowrate based on a heat balance | Berechneter Bypassvolumenstrom basierend auf einer Wärmebilanz | Calculated bypass flowrate based on a heat balance | Débit du bypass calculé sur base d'un bilan de chaleur | Flujo de bypass calculado a base de un balance térmico
[23 empty] | Calculated value | Berechneter Wert | Calculated value | Valeur calculé | Valor calculado
[23 empty] | Heat input due to condensation of circulating elements on the bypass dust: | Wärmefreisetzung durch Kondensation der Kreislaufelemente am Bypassstaub: | Heat input due to condensation of circulating elements on the bypass dust: | Heat input due to condensation of circulating elements on the bypass dust: | Entrada de calor por condensación de los elementos volátiles en el polvo del bypass:
[23 empty] | Operation | Betrieb | Operation | Opération | Operación
[23 empty] | Balance | Bilanz | Balance | Bilan | Balance
[23 empty] | to | bis | to | justqu'au | hasta
[23 empty] | COMBUSTIBLE MATTER IN KILN FEED | BRENNBARES IN DER OFENAUFGABE | COMBUSTIBLE MATTER IN KILN FEED | COMBUSTIBLE DANS L'ALIMENTATION DU FOUR | COMBUSTIBLES EN LA ALIMENTACIÓN DEL HORNO
[23 empty] | Combustible matter | Brennbares | Combustible matter | Combustible | Combustible
[23 empty] | FUEL | BRENNSTOFF | FUEL | CONVENTIONEL | CONVENCIONAL
[23 empty] | Fuel | Brennstoff | Fuel | Combustible | Combustible
[23 empty] | Fuelrate main burner | Brennstoff Hauptbrenner | Fuelrate main burner | Débit comb. brûleur princ. | Flujo comb. quem. princ.
[23 empty] | Fuel input main burner | Brennstoff Hauptfeuerung | Fuel input main burner | Chaleur brûleur primair | Calor quemador princ.
[23 empty] | Fuelrate calciner | Brennstoff Kalzinator | Fuelrate calciner | Comb. calcinateur | Comb. calcinador
[23 empty] | Fuelrate kiln inlet | Brennstoff Ofeneinlauf | Fuelrate kiln inlet | Comb. entrée du four | Comb. entrada horno
[23 empty] | FUEL DATA | BRENNSTOFFDATEN | FUEL DATA | CHARACTERISTIQUES DES COMBUSTIBLES | CARACTERISTICAS DE LOS COMBUSTIBLES
[23 empty] | FUEL INPUT | BRENNSTOFFEINTRAG | FUEL INPUT | ENTREE DU COMBUSTIBLE | ENTRADA DEL COMBUSTIBLE
[23 empty] | TOTAL FEEDRATE | BRENNSTOFFMENGE | TOTAL FEEDRATE | DEBIT TOTAL | FLUJO TOTAL
[23 empty] | Total feedrate | Brennstoffmenge | Total feedrate | Débit total | Flujo total
[23 empty] | COMBUSTION OF FUELS | BRENNSTOFFVERBRENNUNG | COMBUSTION OF FUELS | COMBUSTION DU COMBUSTIBLE | COMBUSTIÓN
[23 empty] | BYPASS | BYPASS | BYPASS | BYPASS | BYPASS
[23 empty] | Bypass losses | Bypassverluste | Bypass losses | Perte de chaleur bypass | Pérdidas bypass
[23 empty] | BYPASS DUST | BYPASS FILTERSTAUB | BYPASS DUST | POUSSIERE DU BYPASS | POLVO DEL BYPASS
[23 empty] | Bypass dust | Bypass Filterstaub | Bypass dust | Poussière du bypass | Polvo del bypass
[23 empty] | Bypass flowrate (wet) | Bypassvolumenstrom (feucht) | Bypass flowrate (wet) | Débit de bypass | Flujo de gas del bypass (húmedo)
[23 empty] | Bypass flowrate (dry) | Bypassvolumenstrom (trocken) | Bypass flowrate (dry) | Débit de bypass (sec) | Flujo de gas del bypass (seco)
C
[23 empty] | CaO (non carbonatic) | CaO (nicht carbonatisch) | CaO (non carbonatic) | Teneur en CaO (no carbonatique) | CaO (oxido de calcio)
[23 empty] | CaO content | CaO Gehalt | CaO content | Teneur en CaO | Contenido de CaO
[23 empty] | CaO content in bypass dust | CaO Gehalt Bypassstaub | CaO content in bypass dust | Teneur en CaO de la poussière de bypass | Contenido de CaO en polvo de bypass
[23 empty] | Chlor content (Cl) | Chlorgehalt (Cl) | Chlor content (Cl) | Teneur en Chlor (Cl) | Contenido de Cloro (Cl)
[23 empty] | CO | CO | CO | CO | CO
[23 empty] | CO content | CO Gehalt | CO content | Teneur en CO | Contenido de CO
[23 empty] | CO content in bypass flowrate | CO Gehalt im Bypassvolumenstrom | CO content in bypass flowrate | Teneur en CO dans le débit de gaz du bypass | Contenido de CO en flujo de gas del bypass
[23 empty] | CO content in kiln exhaust gas | CO Gehalt im Ofenabgas | CO content in kiln exhaust gas | Teneur en CO dans les gaz d'exhaures | Contenido de CO en los gases salida torre de precalentador
[23 empty] | CO flowrate | CO Volumenstrom | CO flowrate | Débit de CO | Flujo de CO
[23 empty] | cp fuel | cp Brennstoff | cp fuel | cp combustible | cp combustible
[23 empty] | cp clinker | cp Klinker | cp clinker | cp clinker | cp clinker
[23 empty] | cp clinker dust | cp Klinkerstaub | cp clinker dust | cp poussière du clinker | cp polvo de clinker
[23 empty] | cp gas | cp Gas | cp gas | cp gaz | cp gas
[23 empty] | cp gas manual | cp Gas manuell | cp gas manual | cp gaz manuel | cp gas manual
[23 empty] | cp air | cp Luft | cp air | cp air | cp aire
[23 empty] | cp humid air | cp feuchte Luft | cp humid air | cp aire humide | cp aire humedo
[23 empty] | cp feed (dry) | cp Rohmehl (trocken) | cp feed (dry) | cp farine (seche) | cp harina (seca)
[23 empty] | cp dust | cp Staub | cp dust | cp poussière | cp polvo
[23 empty] | cp water | cp Wasser | cp water | cp de l'eau | cp agua
[23 empty] | cp water vapor | cp Wasserdampf | cp water vapor | cp vapeur de l'eau | cp vapor de agua
D
[23 empty] | Vapor from waterinjection | Dampf von Wassereinspritzung | Vapor from waterinjection | Vapeur del injection d'eau | Vapor de inyección de agua
[23 empty] | Date | Datum | Date | Date | Fecha
[23 empty] | Period | Dauer | Period | Durée de la compagne | Duración de la prueba
[23 empty] | Direct- or semi direct firing system | Direkt- oder Halbdirektfeuerung | Direct- or semi direct firing system | Système de charbon direct ou semi-direct | Sistema de carbón directo o semi-directo
[23 empty] | diameter | durchmesser | diameter | inferieur | entrada
[23 empty] | Diameter burning zone | Durchmesser Brennzone | Diameter burning zone | Diametre zone de cuisson | Diámetro zona de clinkerisación
E
[23 empty] | KILN FEED PROPERTIES | EIGENSCHAFTEN OFENAUFGABE | KILN FEED PROPERTIES | ALIMENTATION FOUR | ALIMENTACIÓN AL HORNO
[23 empty] | Unit | Einheit | Unit | Unité | Unidad
[23 empty] | Intake | Einlauf- | Intake | Diamètre | Diámetro
[23 empty] | INPUT | EINTRÄGE | INPUT | ENTREE | ENTRADAS
[23 empty] | Intake | Eintritts- | Intake | Section | Sección
[23 empty] | ENERGY | ENERGIE | ENERGY | CHALEUR | ENERGÍA
[23 empty] | Calcination degree of the hot meal | Entsäuerungsgrad des Heissmehls | Calcination degree of the hot meal | Calcination degree of hot meal | Decarbonatación de la harina caliente
F
[23 empty] | SENSIBLE HEAT | FÜHLBARE WÄRME | SENSIBLE HEAT | CHALEUR SENSIBLE | CALOR SENSIBLE
[23 empty] | Sensible heat | Fühlbare Wärme | Sensible heat | Chaleur sensible | Calor sensible
[23 empty] | Sensible heat from fuel(s) | Fühlbare Wärme Brennstoff(e) | Sensible heat from fuel(s) | Chaleur sensible du/des combustible(s) | Calor sensible del/de los combustible(s)
[23 empty] | Heat output via bypass gasflow | Fühlbare Wärme Bypassvolumenstrom | Heat output via bypass gasflow | Perte de chaleur par débit du bypass | Pérdida de calor en el flujo de bypass
[23 empty] | SENSIBLE HEAT BYPASS FLOWRATE | FÜHLBARE WÄRME BYPASSVOLUMENSTROM | SENSIBLE HEAT BYPASS FLOWRATE | CHALEUR SENSIBLE DEBIT DU BYPASS | CALOR SENSIBLE FLUJO DE GAS DEL BYPASS
[23 empty] | SENSIBLE HEAT OF CLINKER | FÜHLBARE WÄRME DES KLINKERS | SENSIBLE HEAT OF CLINKER | CHALEUR SENSIBLE DU CLINKER | CALOR SENSIBLE DEL CLINKER
[23 empty] | Heat output via the clinker | Fühlbare Wärme des Klinkers | Heat output via the clinker | Perte de chaleur par le clinker | Pérdida de calor con el clinker
[23 empty] | Heat output via secondary air | Fühlbare Wärme Sekundärluft | Heat output via secondary air | Perte de chaleur par l'air secondaire | Pérdida de calor con aire secundario
[23 empty] | Sensible heat water | Fühlbare Wärme Wasser | Sensible heat water | Chaleur sensible eau | Calor sensible agua
[23 empty] | Sensible heat air | Fühlbare Wärme Luft | Sensible heat air | Chaleur sensible air | Calor sensible aire
[23 empty] | SENSIBLE HEAT OUTPUT VIA DUST | FÜHLBARE WÄRME DES STAUBVERLUSTES | SENSIBLE HEAT OUTPUT VIA DUST | CHALEUR SENSIBLE DE LA POUSSIERE | CALOR SENSIBLE DEL POLVO
[23 empty] | Heat output via dust loss | Fühlbare Wärme des Staubverlustes | Heat output via dust loss | Perte de chaleur par la poussiere | Pérdida de calor en el polvo
[23 empty] | Heat input via false air | Fühlbare Wärme Falschluft | Heat input via false air | Chaleur sensible air faux | Calor sensible del aire falso
[23 empty] | Heat output via tertiary air | Fühlbare Wärme Tertiärluft | Heat output via tertiary air | Perte de chaleur par l'air tertiaire | Pérdida de calor con aire terciario
[23 empty] | SENSIBLE HEAT MAIN BURNER | FÜHLBARE WÄRME HAUPTBRENNER | SENSIBLE HEAT MAIN BURNER | CHALEUR SENSIBLE BRÛLEUR PRINCIPAL | CALOR SENSIBLE QUEMADOR PRINCIPAL
[23 empty] | SENSIBLE HEAT COOLER WASTE AIR | FÜHLBARE WÄRME KÜHLERABLUFT | SENSIBLE HEAT COOLER WASTE AIR | CHALEUR SENSIBLE DE L'AIR D'EXHAURE DU REFROIDISSEUR | CALOR SENSIBLE AIRE SALIDA DEL ENFRIADOR
[23 empty] | Heat output through cooler waste air | Fühlbare Wärme Kühlerabluft | Heat output through cooler waste air | Perte de chaleur dans l'air d'exhaure | Pérdida de calor con aire de salida del enfriador
[23 empty] | SENSIBLE HEAT COOLER MIDDLE AIR | FÜHLBARE WÄRME KÜHLERMITTELLUFT | SENSIBLE HEAT COOLER MIDDLE AIR | CHALEUR SENSIBLE DE L'AIR D'EXHAURE MEDIAN | CALOR SENSIBLE AIRE MEDIANA DEL ENFRIADOR
[23 empty] | Heat output through cooler middle air | Fühlbare Wärme Kühlermittelluft | Heat output through cooler middle air | Perte de chaleur dans l'air d'exhaure median | Pérdida de calor con aire mediana del enfriador
[23 empty] | SENSIBLE HEAT OF WATER VAPOR IN WASTE AIR | FÜHLBARE WÄRME VON WASSERDAMPF IN ABLUFT | SENSIBLE HEAT OF WATER VAPOR IN WASTE AIR | CHALEUR SENSIBLE DU VAPEUR D'EAU DANS L'AIR D'EXHAURE | CALOR SENSIBLE VAPOR DE AGUA EN EL AIRE SALIDA
[23 empty] | SENSIBLE HEAT KILN EXHAUST GASES | FÜHLBARE WÄRME OFENABGASE | SENSIBLE HEAT KILN EXHAUST GASES | CHALEUR SENSIBLE GAZ D'EXHAURE | CALOR SENSIBLE GAS SALIDA TORRE DE PRECALENTADOR
[23 empty] | SENSIBLE HEAT COOLING AIR | FÜHLBARE WÄRME KÜHLLUFT | SENSIBLE HEAT COOLING AIR | CHALEUR SENSIBLE AIR REFROIDISSEUR | CALOR SENSIBLE AIRE DE ENFRIAMIENTO
[23 empty] | SENSIBLE HEAT OF INJECTED WATER | FÜHLBARE WÄRME DES EINGESPRITZTEN WASSERS | SENSIBLE HEAT OF INJECTED WATER | CHALEUR SENSIBLE D'EAU INJECTÉ AU REFROIDISSEUR | CALOR SENSIBLE DE AGUA INYECTADA AL ENFRIADOR
[23 empty] | Sensible heat kiln exhaust gases | Fühlbare Wärme Ofenabgase | Sensible heat kiln exhaust gases | Chaleur sensible gaz d'exhaure du four | Calor sensible gas salida de torre precalentador
[23 empty] | Sensible heat calciner exhaust gases | Fühlbare Wärme Kalzinatorabgase | Sensible heat calciner exhaust gases | Chaleur sensible gaz d'exhaure du calcinateur | Calor sensible gas salida de torre precalcinador
[23 empty] | SENSIBLE HEAT CALCINER EXHAUST GASES | FÜHLBARE WÄRME KALZINATORABGASE | SENSIBLE HEAT CALCINER EXHAUST GASES | CHALEUR SENSIBLE GAZ D'EXHAURE DU CALCINATEUR | CALOR SENSIBLE GAS SALIDA DE TORRE PRECALCINADOR
[23 empty] | factor | faktor | factor | corretion | correción
[23 empty] | FALSE AIR | FALSCHLUFT | FALSE AIR | AIR FAUX | AIRE FALSO
[23 empty] | False air | Falschluft | False air | Air faux | Aire falso
[23 empty] | False air cooler | Falschluft Kühler | False air cooler | Air faux refroidisseur | Aire falso enfriador
[23 empty] | False air tertiary air duct | Falschluft Tertiärluftleitung | False air tertiary air duct | Air faux gaine air tertiaire | Aire falso ducto aire tertiario
[23 empty] | False air kiln inlet seal | Falschluft Ofeneinlaufdichtung | False air kiln inlet seal | Air faux entrée du four | Aire falso sello entrada del horno
[23 empty] | False air kiln hood | Falschluft Ofenkopf | False air kiln hood | Air faux du chapot de chauffe | Aire falso carátula del horno
[23 empty] | Cooler air balance error | Fehler Kühlerluftbilanz | Cooler air balance error | Erreur bilan aerolique refroidisseur | Error balance de aire enfriador
[23 empty] | Cooler heat balance error | Fehler Kühlerwärmebilanz | Cooler heat balance error | Erreur bilan energétique refroidisseur | Error balance térmico enfriador
[23 empty] | Mass balance error | Fehler Massenbilanz | Mass balance error | Erreur bilan des materials | Error balance material
[23 empty] | Kiln heat balance error | Fehler Wärmebilanz Ofen | Kiln heat balance error | Erreur bilan energétique du four | Error balance térmico horno
[23 empty] | wet | feucht | wet | humide | humedad
[23 empty] | Moisture content | Feuchtigkeit | Moisture content | Humidité | Humedad
[23 empty] | Moisture content of the coal fed to the burner | Feuchtigkeit der Kohle/Koks am Brenner | Moisture content of the coal fed to the burner | Humidité du charbon/coks au brûleur | Humedad del carbón/coque al quemador
[23 empty] | Moisture content of the raw coal/coke as fed to the coal mill | Feuchtigkeit der Kohle/Koks Aufgabe Kohlenmühle | Moisture content of the raw coal/coke as fed to the coal mill | Humidité du charbon/coks à l'alimentation du broyeur charbon | Humedad del carbón/coks al alimentación del molino de carbón
[23 empty] | flow | fluss | flow | material | materia
G
[23 empty] | GAS PROPERTIES AT KILN INLET | GASANALYSE AM OFENEINLAUF | GAS PROPERTIES AT KILN INLET | COMPOSITION DES GAZ A L'ENTREE DU FOUR | COMPOSICIÓN DEL GAS EN LA ENTRADA DEL HORNO
[23 empty] | GAS PROPERTIES AT PREHEATER OUTLET | GASANALYSE AM WÄRMETAUSCHERAUSTRITT | GAS PROPERTIES AT PREHEATER OUTLET | COMPOSITION DES GAZ A LA SORTIE DE L'ECHANGEUR DE CHALEUR | COMPOSICIÓN DEL GAS EN LA SALIDA DEL TORRE DE PRECALENTADOR
[23 empty] | Gas from raw meal CO2 + H2Ohyd | Gase aus dem Rohmaterial CO2 + H2Ohyd | Gas from raw meal CO2 + H2Ohyd | Gaz de decarbonisation CO2 + H2Ohyd | Gas del material CO2 + H2Ohyd
[23 empty] | content | gehalt | content | cendre | de ceniza
[23 empty] | Total cooling air | Gesamtkühlluftmenge | Total cooling air | Débit de l'air de refroidissement total | Flujo de aire de enfriamento total
[23 empty] | Total primary air main burner | Gesamtprimärluftmenge Hauptbrenner | Total primary air main burner | Air primair totale brûleur principal | Aire primario quemador principal
[23 empty] | Total primary air precalciner or secondary firing | Gesamtprimärluftmenge Kalzinator oder Sekundärfeuerung | Total primary air precalciner or secondary firing | Air primair totale calcinateur ou chauffage secondaire | Aire primario calcinador o combustión secundaria
[23 empty] | Total heat input | Gesamtwärmeeintrag | Total heat input | Entrée total de chaleur | Entrada total de calor
[23 empty] | Total heat input from fuel combustion | Gesamtwärmeeintrag durch Verbrennung | Total heat input from fuel combustion | Entrée totale de chaleur de combustion | Entrada total de calor de combustión
[23 empty] | Total heat of condensation: | Gesamte Kondensationswärme: | Total heat of condensation: | Chaleur de condensation total: | Total calor de condensación:
[23 empty] | Velocity | Geschwindig- | Velocity | Vitesse | Velocidad
[23 empty] | Velocity | Geschwindigkeit | Velocity | Vitesse | Velocidad
[23 empty] | LOI | Glühverlust | LOI | Perte au feu | Pérdida de ignición
[23 empty] | LOI | Glühverlust | LOI | Perte | Pérdida de
[23 empty] | LOI of bypass dust | Glühverlust des Bypassstaubes | LOI of bypass dust | Perte au feu de la poussière du bypass | Pérdida de ignición del polvo de bypass
H
[23 empty] | Altitude | Höhe ü. M. | Altitude | Altitude | Altitud
[23 empty] | H2O fuel/coal mill | H2O Brennstoff/Kohlenmühle | H2O fuel/coal mill | H2O comb./broyage charb. | H2O comb./molino carbon
[23 empty] | H2O kiln feed | H2O Ofenaufgabe | H2O kiln feed | H2O alimentation au four | H2O alimentación horno
[23 empty] | H2O air humidity | H2O Luftfeuchtigkeit | H2O air humidity | H2O humidité air | H2O humedad aire
[23 empty] | H2O in Vmin | H2O in Vmin | H2O in Vmin | H2O dans Vmin | H2O en Vmin
[23 empty] | average H2O in Vmin | durchsch.H2O in Vmin | average H2O in Vmin | moyen H2O dans Vmin | promedio de H2O en Vmin
[23 empty] | H2O-input into planetary cooler | H2O-Eintrag in Planetenkühler | H2O-input into planetary cooler | Entrée de H2O dans refroidisseur planetaire | Entrada de H2O al enfriador satélites
[23 empty] | MAIN BURNER | HAUPTBRENNER | MAIN BURNER | BRÛLEUR PRINCIPAL | QUEMADOR PRINCIPAL
[23 empty] | Main burner | Hauptbrenner | Main burner | Brûleur principal | Quemador principal
[23 empty] | NCV | Heizwert Hu | NCV | PCI | PCI
[23 empty] | NCV as fired | Heizwert Hu Brenner | NCV as fired | PCI au brûleur | PCI al quemador
I
[23 empty] | In case of a "separate line" calciner | Im Falle eines "separate line" Kalzinators | In case of a "separate line" calciner | In case of a "separate line" calciner | En caso de un calcinador "linea separada"
[23 empty] | Indirect firing system | Indirektfeuerung | Indirect firing system | Système de chauffage indirecte | Sistema de carbón indirecta
J
K
[23 empty] | K2O kiln feed | K2O Aufgabe | K2O kiln feed | K2O alimentation | K2O alimentación
[23 empty] | K2O clinker | K2O Klinker | K2O clinker | K2O clinker | K2O clinker
[23 empty] | K2O kiln dust | K2O Ofenstaub | K2O kiln dust | K2O poussière du four | K2O polvo del horno
[23 empty] | Heat of condensation of the alcalis | Kondensationswärme der Alkalien | Heat of condensation of the alcalis | Chaleur de condensation des alcalis | Calor de condensación de los álcalis
[23 empty] | COOLER | KÜHLER | COOLER | REFROIDISSEUR | ENFRIADOR
[23 empty] | Cooler | Kühler | Cooler | Refroidisseur | Enfriador
[23 empty] | Cooler and kiln hood | Kühler und Ofenkopf | Cooler and kiln hood | Refroidisseur et coiffe du four | Enfriador y cabezal
[23 empty] | Cooler and kiln hood | Kühler und Ofenkopf | Cooler and kiln hood | Refroid. / coiffre du four | Enfriador y cabezal
[23 empty] | COOLER HEAT BALANCE | KÜHLER WÄRMEBILANZ | COOLER HEAT BALANCE | BILAN TÉRMIQUE DU REFROIDISSEUR | BALANCE TÉRMICO DEL ENFRIADOR
[23 empty] | COOLER WASTE AIR | KÜHLERABLUFT | COOLER WASTE AIR | AIR D'EXHAURE DU REFROIDISSEUR | AIRE DE SALIDA DEL ENFRIADOR
[23 empty] | COOLER WASTE AIR AND WATER VAPOR | KÜHLERABLUFT UND WASSERDAMPF | COOLER WASTE AIR AND WATER VAPOR | AIR D'EXHAURE DU REFROIDISSEUR ET VAPEUR D'EAU | AIRE DE SALIDA DEL ENFRIADOR Y VAPOR DE AGUA
[23 empty] | Cooler waste air | Kühlerabluft | Cooler waste air | Air d'exhaure du refroidisseur | Aire de salida enfriador
[23 empty] | Cooler waste air (without water vapor) | Kühlerabluft (ohne Wasserdampf) | Cooler waste air (without water vapor) | Air d'exhaure du refroidisseur (sans vapeur d'eau) | Aire de salida enfriador (sin vapor de agua)
[23 empty] | COOLING AIR | KÜHLERLUFT | COOLING AIR | AIR DU REFROIDISSEUR | AIRE DEL ENFRIADOR
[23 empty] | Cooling air | Kühlluft | Cooling air | Air de refroidissement | Aire de enfriamento
[23 empty] | COOLER AIR BALANCE | KÜHLERLUFTBILANZ | COOLER AIR BALANCE | BILAN AEROLIQUE DU REFROIDISSEUR | BALANCE DE AIRE DEL ENFRIADOR
[23 empty] | COOLER MIDDLE AIR | KÜHLERMITTELLUFT | COOLER MIDDLE AIR | AIR D'EXHAURE MEDIAN DU REFROIDISSEUR | AIRE MEDIANA DEL ENFRIADOR
[23 empty] | Cooler middle air | Kühlermittelluft | Cooler middle air | Air d'exhaure median du refroidisseur | Aire mediana enfriador
[23 empty] | COOLER AIR FANS | KÜHLERVENTILATOREN | COOLER AIR FANS | VENTILATEURS DU REFROIDISSEUR | VENTILADORES DEL ENFRIADOR
[23 empty] | COOLER EFFICIENCY | KÜHLERWIRKUNGSGRAD | COOLER EFFICIENCY | RENDEMENT DU REFROIDISSEUR | EFICIENCIA DEL ENFRIADOR
[23 empty] | Cooler efficiency | Kühlerwirkungsgrad | Cooler efficiency | Rendement du refroidisseur | Eficiencia del enfriador
[23 empty] | Cooling tower | Kühlturm | Cooling tower | Tour de refroidissement | Torre de enfriamento
[23 empty] | CALCINER | KALZINATOR | CALCINER | CALCINATEUR | CALCINADOR
[23 empty] | Calciner | Kalzinator | Calciner | Calcinateur | Calcinador
[23 empty] | Calciner exhaust gas | Kalzinatorabgase | Calciner exhaust gas | Gas d'exhaure calcinateur | Gas de salida calcinador
[23 empty] | Calciner system | Kalzinatortyp | Calciner system | Sistème calcinateur | Sistema precalcinador
[23 empty] | or Secondary firing | oder Sekundärfeuerung | or Secondary firing | ou brûleur secondair | o combustión secundaria
[23 empty] | CALCINER EXHAUST GASES | KALZINATORABGASE | CALCINER EXHAUST GASES | GAZ D'EXHAUR DU CALCINATEUR | GAS DE SALIDA DEL PRECALCINADOR
keit
[23 empty] | Difference | Differenz | Difference | Difference | Differencia
[23 empty] | Clinker | Klinker | Clinker | Clinker | Clinker
[23 empty] | CLINKER | KLINKER | CLINKER | CLINKER | CLINKER
[23 empty] | Clinker from the kiln | Klinker aus dem Ofen | Clinker from the kiln | Clinker entrant du four | Clinker salida horno
[23 empty] | Clinker exit | Klinker Austritt | Clinker exit | Sortie clinker | Salida clinker
[23 empty] | CLINKER PROPERTIES | KLINKER EIGENSCHAFTEN | CLINKER PROPERTIES | PRODUCTION CLINKER | PROPIEDADES DEL CLINKER
[23 empty] | Clinker temperature at kiln discharge | Klinker Temperatur am Ofenauslauf | Clinker temperature at kiln discharge | Température du clinker a la sortie du four | Temperatura del clinker a la salida del horno
[23 empty] | CLINKER ANALYSIS | KLINKERANALYSE | CLINKER ANALYSIS | ANALYSE CLINKER | ANALISIS CLINKER
[23 empty] | Clinker exit temperature at cooler discharge | Klinkeraustrittstemperatur des Kühlers | Clinker exit temperature at cooler discharge | Température du clinker a la sortie du refroidisseur | Temperatura del clinker a la salida del enfriador
[23 empty] | Heat of formation | Klinkerbildungswärme | Heat of formation | Chaleur de formation | Calor de formación
[23 empty] | HEAT OF FORMATION | KLINKERBILDUNGSWÄRME | HEAT OF FORMATION | CHALEUR DE FORMATION | CALOR DE FORMACION
[23 empty] | Clinker production rate | Klinkerproduktionsmenge | Clinker production rate | Production de clinker | Producción de clinker
[23 empty] | Clinker dust recirculation at the kiln discharge | Klinkerstaubkreislauf am Ofenkopf | Clinker dust recirculation at the kiln discharge | Recirculation de poussière a la sortie du four | Recirculación de polvo de clinker en la salida del horno
[23 empty] | Clinker temperatur at cooler inlet | Klinkertemperatur Eintritt Kühler | Clinker temperatur at cooler inlet | Température du clinker à l'entrée du refroidisseur | Temperatura del clinker en la entrada del enfriador
[23 empty] | Convection | Konvektion | Convection | Convection | Convección
[23 empty] | Conventional | Konventionel | Conventional | Conventionel | Conventional
[23 empty] | CONVENTIONAL | KONVENTIONELLER | CONVENTIONAL | COMBUSTIBLE | COMBUSTIBLE
[23 empty] | Conventional fuel | konventioneller Brennstoff | Conventional fuel | Combustible conventionel | Combust. conventional
[23 empty] | Concentrations at kiln inlet (hot meal) | Konzentrationen am Ofeneinlauf (Heissmehl) | Concentrations at kiln inlet (hot meal) | Concentrations a l'entrée du four (farine chaude) | Concentraciones a la entrada del horno (harina caliente)
[23 empty] | Correction | Korrektur- | Correction | Facteur de | Factor de
[23 empty] | Correction factor | Korrekturfaktor | Correction factor | Facteur de calibration | Factor de calibración
[23 empty] | Cooler type | Kühlertyp | Cooler type | Systeme du refroidisseur | Tipo de enfriador
L
[23 empty] | Kiln length | Länge des Ofens | Kiln length | Longeur du four | Longitud del horno
[23 empty] | leave empty | leer lassen | leave empty | leave empty | no llenar
[23 empty] | Supplier / Type | Lieferant / Typ | Supplier / Type | Fournisseur / Type | Proveedor / Tipo
[23 empty] | at kiln inlet | luft am Ofeneinlauf | at kiln inlet | à l'entrée du four | a la entrada del horno
[23 empty] | Air | Luft- | Air | Tempéra- | Tempera-
[23 empty] | AIR BALANCE GRATE COOLER | LUFTBILANZ DES ROSTKÜHLERS | AIR BALANCE GRATE COOLER | BILAN AEROLIQUE REFROIDISSEUR | BALANCE DE AIRE DEL ENFRIADOR
[23 empty] | Air density | Luftdichte | Air density | Densité de l'air | Densidad del aire
M
[23 empty] | MASS BALANCE OF COOLER AIR | MASSENBILANZ DER KUEHLLUFT | MASS BALANCE OF COOLER AIR | BILAN DES MATIERES D'AIR RAFRAICHISSANT | BALANCE DE MATERIAL SISTEMA DE AERO FRIO
[23 empty] | MASS BALANCE OF KILN SYSTEM | MASSENBILANZ DES OFENSYSTEMS | MASS BALANCE OF KILN SYSTEM | BILAN DES MATIERES DU SISTEME DE FOUR | BALANCE DE MATERIAL SISTEMA DE HORNO
[23 empty] | Mass- | Massen- | Mass- | Débit | Flujo de
[23 empty] | Massflow | Massenstrom | Massflow | Débit | Flujo de material
[23 empty] | Maximum kiln speed | maximale Ofendrehzahl | Maximum kiln speed | Vitesse maximum du four | Velocidad maxima del horno
[23 empty] | Massflow | Menge | Massflow | Débit | Flujo
[23 empty] | Minimum air for main firing | Minimalluft für Hauptfeuerung | Minimum air for main firing | Minimum air for main firing | Aire mínimo para combustión principal
[23 empty] | Minimum air for calciner firing | Minimalluft für Kalzinatorfeuerung | Minimum air for calciner firing | Minimum air for calciner firing | Aire mínimo para combustión en precalcinador
[23 empty] | Middle air | Mittelluft | Middle air | Air d'exhaure médian | Aire mediana
[23 empty] | Middle air flowrate from prandtl measurement | Mittelluftvolumenstrom aus Prandtlmessung | Middle air flowrate from prandtl measurement | Débit de l'air d'exhaure resultant d'une mesure de prandtl | Flujo de aire mediano calculado con una medición de Prandtl
[23 empty] | Average heat output | Mittlerer Wärmeaustrag | Average heat output | Moyenne sortie chaleur | Promedio salida calor
N
[23 empty] | Na2O kiln feed | Na2O Aufgabe | Na2O kiln feed | Na2O alimentation | Na2O alimentación
[23 empty] | Na2O clinker | Na2O Klinker | Na2O clinker | Na2O clinker | Na2O clinker
[23 empty] | Na2O kiln dust | Na2O Ofenstaub | Na2O kiln dust | Na2O poussière du four | Na2O polvo del horno
[23 empty] | (do not fill in) | (nicht ausfüllen) | (do not fill in) | (do not fill in) | (no llenar)
[23 empty] | NOx content | NOx Gehalt | NOx content | Teneur en NOx | Contenido de NOx
O
[23 empty] | O2 content | O2 Gehalt | O2 content | Teneur en O2 | Contenido de O2
[23 empty] | O2 kiln inlet | O2 Ofeneinlauf | O2 kiln inlet | O2 entrée du four | O2 entrada del horno
[23 empty] | O2 after calciner | O2 nach Kalzinator | O2 after calciner | O2 sortie calcinateur | O2 después precacinador
[23 empty] | OR SECONDARY FIRING | ODER ZWEITFEUERUNG | OR SECONDARY FIRING | OR SECONDARY FIRING | O COMBUSTION SECUNDARIA
[23 empty] | Upper boundary | oberer Grenzwert | Upper boundary | Valeur supérieur | Límite alta
[23 empty] | Kiln shell | Ofenmantel | Kiln shell | Virole du four | Coraza del horno
[23 empty] | Kiln No. | Ofen Nr. | Kiln No. | Four No. | Horno No.
[23 empty] | Kiln exhaust gas flowrate (dry) | Ofenabgas Volumenstrom (trocken) | Kiln exhaust gas flowrate (dry) | Débit gas d'exhaure (sec) | Flujo de gas salida torre de precalentador (seco)
[23 empty] | PREHEATER EXHAUST GASES (kiln string) | OFENABGASE (nach Ofenstrang) | PREHEATER EXHAUST GASES (kiln string) | GAZ D'EXHAURE DU PRECHAUFFEUR | FLUJO DE GAS SALIDA TORRE DE PRECALENTADOR
[23 empty] | Kiln exhaust gas | Ofenabgase | Kiln exhaust gas | Gaz d'exhaure du four | Gases salida precal.
[23 empty] | Kiln feed | Ofenaufgabe | Kiln feed | Débit | Alimentación
[23 empty] | KILN FEED | OFENAUFGABE | KILN FEED | ALIMENTATION AU FOUR | ALIMENTACIÓN AL HORNO
[23 empty] | KILN DATA | OFENDATEN | KILN DATA | FOUR | DATOS DEL HORNO
[23 empty] | Kiln speed at normal operation | Ofendrehzahl Normalbetrieb | Kiln speed at normal operation | Vitesse du four opération normal | Velocidad horno en operación normal
[23 empty] | SECONDARY FIRING | ZWEITFEUERUNG | SECONDARY FIRING | BRULEUR SECONDAIRE | COMBUSTION SECUNDARIA
[23 empty] | Kiln shell | Ofenmantel | Kiln shell | Virole du four | Coraza
[23 empty] | Kiln shell surface | Ofenmanteloberfläche | Kiln shell surface | Surface de la virole | Superficie de la coraza
[23 empty] | Kiln slope | Ofenneigung | Kiln slope | Inclination du four | Inclinación del horno
[23 empty] | without water injection | ohne Wassereinspritzung | without water injection | sans injection d'eau | sin inyección de agua
[23 empty] | Organic carbon content | Org. Kohlenstoffanteil | Organic carbon content | C organique dans | Contenido de carbón
[23 empty] | Organic carbon weight fraction in kiln feed | Organischer C-Anteil im Rohmehl | Organic carbon weight fraction in kiln feed | Fraction C-organique dans l'alimentation du four | Fracción C organica en la alimentación del horno
P
[23 empty] | Position | Position | Position | Position | Posición
[23 empty] | PRIMARY AIR | PRIMÄRLUFT | PRIMARY AIR | AIR PRIMAIRE | AIRE PRIMARIO
[23 empty] | Primary air | Primärluft | Primary air | Air primaire | Aire primario
[23 empty] | PRIMARY AIR MAIN BURNER | PRIMÄRLUFT HAUPTBRENNER | PRIMARY AIR MAIN BURNER | AIR PRIMAIRE BRÛLEUR PRINCIPAL | AIRE PRIMARIO QUEMADOR PRINCIPAL
[23 empty] | Primary air main burner | Primärluft Hauptbrenner | Primary air main burner | Air primaire brûleur principal | Aire primario quemador principal
[23 empty] | Primary air main burner | Primärluft Hauptbrenner | Primary air main burner | Air primaire brûleur princ. | Aire primario quem.princ.
[23 empty] | Primary air calciner | Primärluft Kalzinator | Primary air calciner | Primary air calciner | Aire primario calciner
[23 empty] | Percent of kiln feed into calciner string | Prozent von Ofenaufgabe in Kalzinatorstrang | Percent of kiln feed into calciner string | Percent of kiln feed in to calciner string | Porcentaje de alimentación en la linea precalcinador
[23 empty] | PRIMARY AIR CALCINER OR SECONDARY FIRING | PRIMÄRLUFT KALZINATOR ODER SEKUNDÄRFEUERUNG | PRIMARY AIR CALCINER OR SECONDARY FIRING | AIR PRIMAIRE CALCINATEUR OU BRULEUR SECONDAIR | AIRE PRIMARIO CALCINADOR O COMBUSTION SECUNDARIA
[23 empty] | Primary air flowrate (result from | Primärluftmenge (Resultat aus | Primary air flowrate (result from | Débit de l'air primaire (resultat du bilan | Flujo de aire primario (resultado del balance
[23 empty] | Production | Produktion | Production | Production | Producción
[23 empty] | Production rate | Produktionsleistung | Production rate | Débit de production | Producción
[23 empty] | Pyrite content as S | Pyritgehalt als S | Pyrite content as S | Contenu de pyrite comme S | Contenido de pirita como S
[23 empty] | Pyrite content in the kiln feed | Pyritgehalt im Rohmehl | Pyrite content in the kiln feed | Contenu de pyrite dans la farine | Contenido de pirita en la alimentación
Q
[23 empty] | Qclinker @1450 °C | Qklinker | Qclinker | Qclinker | Qclinker
[23 empty] | Q Sec out - Q sec in + Q Staub out - Q dust in | Q Sek out - Q sec in + Q Staub out - Q dust in | Q Sec out - Q sec in + Q Staub out - Q dust in | Q Sec out - Q sec in + Q poussières out - Q poussières in | Q Sek out - Q sec in + Q polvo out - Q polvo in
[23 empty] | Q Sec,Tert out - Q Sec,Ter in + Q Staub out - Q dust in | Q Sek,Tert out - Q Sek,Ter in + Q Staub out - Q dust in | Q Sec,Tert out - Q Sec,Ter in + Q Staub out - Q dust in | Q Sec,Tert out - Q Sec,Ter in + Q poussières out - Q poussières in | Q Sek,Tert out - Q Sek,Ter in + Q polvo outt - Q polvo in
[23 empty] | Quenching air | Quenchluft | Quenching air |  | Aire para "quenching"
[23 empty] | area | querschnitt | area | d'entré | entrada
R
[23 empty] | Swirl air | Radialluft | Swirl air | Air radial | Aire radial
[23 empty] | Reference temperature | Referenztemperatur | Reference temperature | Température référence | Temperatura referencia
[23 empty] | Error | Rest | Error | Reste | Resto
[23 empty] | Relative humidity | Relative Luftfeuchtigkeit | Relative humidity | Humidité relative | Humedad relativa
[23 empty] | Kiln feed - Clinker factor | Rohmehl - Klinker Faktor | Kiln feed - Clinker factor | Facteur alimentation - clinker | Factor alimentación - clinker
[23 empty] | GRATE COOLER AIR BALANCE | ROSTKÜHLER LUFTBILANZ | GRATE COOLER AIR BALANCE | BILAN AEROLIQUE REFROIDISSEUR Ä GRILLES | BALANCE DE AIRE ENFRIADOR
S
[23 empty] | SECONDARY FIRING | SEKUNDÄRFEUERUNG | SECONDARY FIRING | COMBUSTION SECONDAIRE | COMBUSTION SECUNDARIA
[23 empty] | SECONDARY AIR | SEKUNDÄRLUFT | SECONDARY AIR | AIR SECONDAIRE | AIRE SECUNDARIO
[23 empty] | SECONDARY AIR AND WATER VAPOR | SEKUNDÄRLUFT UND WASSERDAMPF | SECONDARY AIR AND WATER VAPOR | AIR SECONDAIRE ET VAPEUR D'EAU | AIRE SECUNDARIO Y VAPOR DE AGUA
[23 empty] | SO3 kiln feed | SO3 Aufgabe | SO3 kiln feed | SO3 alimentation | SO3 alimentación
[23 empty] | SO3 clinker | SO3 Klinker | SO3 clinker | SO3 clinker | SO3 clinker
[23 empty] | SO3 kiln dust | SO3 Ofenstaub | SO3 kiln dust | SO3 poussière du four | SO3 polvo del horno
SCH
[23 empty] | SULFUR-ALCALI REACTIONS | SCHWEFEL-ALKALI REAKTIONEN | SULFUR-ALCALI REACTIONS | REACTIONS SOUFRE-ALCALI | REACCIONES DEL AZUFRE CON LOS ALCALIS
[23 empty] | Sulfur-Alcali Reactions | Schwefel-Alkali Reaktionen | Sulfur-Alcali Reactions | Réaction souffre-alcali | Reacciónes del azufre con los álcalis
[23 empty] | Sulfur content (S) | Schwefelgehalt (S) | Sulfur content (S) | Teneur en soufre (S) | Contenido de azufre (S)
[23 empty] | Secondary firing | Sekundärfeuerung | Secondary firing | Brûleur secondair | Quemador secundario
[23 empty] | Secondary air incl. dust | Sekundärluft inkl. Staub | Secondary air incl. dust | Air secondaire, poussière incl. | Aire secundario, polvo
[23 empty] | and water vapor | und Wasserdampf | and water vapor | et vapeur d'eau | y vapor de agua
[23 empty] | Secondary air | Sekundärluft | Secondary air | Air secondaire | Aire secundario
[23 empty] | Secondary air temperature | Sekundärlufttemperatur | Secondary air temperature | Température de l'air secondair | Temperatura del aire secundario
SP
[23 empty] | Spec. cooling air | Spez. Kühlluftmenge | Spec. cooling air | Débit specific de l'air | Aire de enfriamento
[23 empty] | SPECIFICATION | SPEZIFIKATIONEN | SPECIFICATION | SPECIFICATION | SPECIFICACIÓN
[23 empty] | Specific heat | Spezifische Wärme | Specific heat | Chaleur specifique | Calor específico
[23 empty] | Specific heat cons- | Spezifischer Wärme- | Specific heat cons- | Consommation specifique | Consumo específico de
[23 empty] | Specific heat capacity | Spezifische Wärmekapazität | Specific heat capacity | Capacité de chaleur specifique | Capacidad específica de calor
[23 empty] | Specific dust loss top stage cyclone(s) | spezifischer Staubverlust Wärmetauscher | Specific dust loss top stage cyclone(s) | Perte de poussière étape supérieure | Pérdida de polvo etapa superior
ST
[23 empty] | Minimum combustion air for complete in kiln | Stöchiometrische Verbrennungsluftmenge im Ofen | Minimum combustion air for complete in kiln | Air stöchiometrique au four | Aire estequiométrico para el horno
[23 empty] | Nominal capacity | Standart Kapazität | Nominal capacity | Capacité nominal | Capacidad nominal
[23 empty] | Standard value | Standartwert | Standard value | Valeur standard | Valor estandar
[23 empty] | dust | Staub | dust | poussière | polvo
[23 empty] | Dust loss | Staubverlust | Dust loss | Perte de poussière | Pérdida de polvo
[23 empty] | Dust in exhaust gases | Staubverlust des Wärmetauschers | Dust in exhaust gases | Perte de poussière à l'étape superieur | Pérdida de polvo del precalentador
[23 empty] | stat. pressure | stat. Druck | stat. pressure | pression stat. | presión estática
[23 empty] | DUST LOSS IN DIRECT OPERATION | STAUBVERLUST IM DIREKTBETRIEB | DUST LOSS IN DIRECT OPERATION | PERTE DE POUSSIERE EN MARCHE DIRECTE | PERDIDA DE POLVO DEL PRECALENTADOR
[23 empty] | to COP | zu COP | to COP | avec COP | con COP
[23 empty] | RADIATION LOSSES | STRAHLUNGSVERLUSTE | RADIATION LOSSES | PERTE DE RADIATION | PERDIDA DE RADIACIÓN
[23 empty] | Radiation and Convection losses | Strahlungs- und Konvektionsverluste | Radiation and Convection losses | Perte de radiation et convection | Pérdida de radiación y convección
[24 empty] | strom |  |  | aire
[23 empty] | Radiation & | Strahlungs & | Radiation & | Radiation & | Radiación &
[23 empty] | Radiation losses | Strahlungsverluste | Radiation losses | Radiation | Radiación
[23 empty] | TOTAL OF OUTPUTS | SUMME DER AUSTRÄGE | TOTAL OF OUTPUTS | TOTALS DES SORTIES | SALIDAS TOTAL
[23 empty] | TOTAL OF INPUTS | SUMME DER EINTRÄGE | TOTAL OF INPUTS | TOTALS DES ENTREES | ENTRADAS TOTAL
T
[23 empty] | t/d | tato | t/d | t/j | t/d
[23 empty] | Temp. at burner | Temp. am Brenner | Temp. at burner | Temp. au brûleur | Temp. al quemador
[23 empty] | Temperature | Temperatur | Temperature | Température | Temperatura
[23 empty] | temp. | temperatur | temp. | ture de l'air | tura aire
[23 empty] | Temperature at cooler takeout (or balance boundary) | Temperatur am Kühleraustritt (oder Bilanzgrenze) | Temperature at cooler takeout (or balance boundary) | Température a la sortie du refroidisseur (ou limite du bilan) | Temperatura a la salida del enfriador (o limite del balance)
[23 empty] | Temperature at gas extraction point | Temperatur an der Gasentnahmestelle | Temperature at gas extraction point | Temperature at gas extraction point | Temperatura en el lugar de extracción de gas
[23 empty] | Temperature at the Prandtl measuring point | Temperatur an der Prandtlmessstelle | Temperature at the Prandtl measuring point | Température au point de mesure Prandtl | Temperatura al punto de medición Prandtl
[23 empty] | Temperature in the duct | Temperatur in der Leitung | Temperature in the duct | Température dans la conduite | Temperatura en ducto
[23 empty] | Temperature after the quenching chamber | Temperatur nach der Quenchkammer | Temperature after the quenching chamber |  | Temperatura después de cámara de enfriamiento repentino
[23 empty] | TERTIARY AIR | TERTIÄRLUFT | TERTIARY AIR | AIR TERTIAIRE | AIRE TERCIARIO
[23 empty] | Tertiary air (incl dust) | Teriärluft (mit Staub) | Tertiary air (incl dust) | Air tertiaire (avec poussière) | Aire terciario (con polvo)
[23 empty] | Tertiary air duct | Tertiärluftleitung | Tertiary air duct | Conduite de l'air tertiaire | Ducto aire terciario
[23 empty] | Tertiary air temperature | Tertiärlufttemperatur | Tertiary air temperature | Température de l'air tertiaire | Temperatura del aire terciario
[23 empty] | AMBIENT CONDITIONS AND TEST DURATION | UMGEBUNGSBEDINGUNGEN UND TESTDAUER | AMBIENT CONDITIONS AND TEST DURATION | CONDITION D'ENVIRONNEMENT ET DUREE DE MESURE | CONDICIONES AMBIENTALES Y DURACION DE LA PRUEBA
[23 empty] | Transport air | Transportluft | Transport air | Air de transport | Aire transportadora
[23 empty] | dry | trocken | dry | sec | seca
[23 empty] | dry exhaust gas from combustion and raw meal | trockenes Abgas von Verbrennung und Rohmaterial | dry exhaust gas from combustion and raw meal | gaz d'exhaure sec de la combustion et la farine | Gas de escape seco de la combustión y del crudo
U
[23 empty] | rpm | U/min | rpm | tpm | rpm
[23 empty] | Excess air kiln inlet | Überschussluft Ofeneinlauf | Excess air kiln inlet | Excess air kiln inlet | Aire exceso entrada horno
[23 empty] | Excess air after calciner | Überschussluft nach Kalzinator | Excess air after calciner | Excess air after calciner | Aire exceso después precalcinador
[23 empty] | Ambient pressure (calculated) | Umgebungsdruck (berechnet) | Ambient pressure (calculated) | Presion d'environnement (calculée) | Presión ambiente (calculado)
[23 empty] | Ambient pressure (actual) | Umgebungsdruck (effektiv) | Ambient pressure (actual) | Presion d'environ (actuelle) | Presión ambiente (actual)
[23 empty] | Ambient temperature | Umgebungstemperatur | Ambient temperature | Température d'environ | Temperatura ambiente
[23 empty] | Ambient temperature Prandtl measurement | Umgebungstemperatur Prandtlmessung | Ambient temperature Prandtl measurement | Température d'environ point de mesure Prandtl | Temperatura ambiente punto de medición Prandtl
[23 empty] | Lower boundary | unterer Grenzwert | Lower boundary | Valeur inférieur | Límite baja
[23 empty] | Low heat value LHV | unterer Heizwert Hu | Low heat value LHV | Pouvoir calorifique inférieur | Poder calorífico inferior
[23 empty] | Low heat value for CO | unterer Heizwert Hu für CO | Low heat value for CO | Pouvoir calorifique inférieur de CO | Poder calorífico inferior de CO
V
[23 empty] | Fan | Ventilator | Fan | Ventilateur | Ventilador
[23 empty] | Person in charge | Verantwortlicher | Person in charge | Responsable | El encargado
[23 empty] | sumption | verbrauch | sumption | de l'energie térmique | energía térmico
[23 empty] | combustion | Verbrennung | combustion | combustion | combustión
[23 empty] | Combustion gas (wet) | Verbrennungsgas (feucht) | Combustion gas (wet) | Gaz de combustion (wet) | Gas de combustión (húmedo)
[23 empty] | Combustion air | Verbrennungsluft | Combustion air | Air de combustion | Aire de combustión
[23 empty] | Combust. air kiln | Verbrenn.luft Ofen | Combust. air kiln | Air de comb. four | Aire de comb. horno
[23 empty] | Combust. air calciner | Verbrenn.luft Kalzinator | Combust. air calciner | Air de comb. cacinateur | Aire de comb.precal.
[23 empty] | Combust. gas kiln | Verbrenn.gas Ofen | Combust. gas kiln | Gaz de comb. four | Gas de comb. horno
[23 empty] | Combust. gas calciner | Verbrenn.gas Kalzinat. | Combust. gas calciner | Gaz de comb. calcinat. | Gas de comb. precalc.
[23 empty] | Flowrate | Volumen- | Flowrate | Débit d'air | Flujo
[23 empty] | Flowrate air | Volumenstrom Luft | Flowrate air | Débit d'air | Flujo de aire
[23 empty] | Flowrate gas | Volumenstrom Gas | Flowrate gas | Débit de gaz | Flujo de gas
[23 empty] | Waste air flowrate from prandtl measurement | Abluftvolumenstrom aus Prandtlmessung | Waste air flowrate from prandtl measurement | Débit de l'air d'exhaure resultant d'une mesure de prandtl | Flujo de aire de escape calculado con una medición de Prandtl
[23 empty] | Calciner exhaust gas flowrate (dry) | Volumenstrom Kalzinatorabgas (trocken) | Calciner exhaust gas flowrate (dry) | Calciner exhaust gas flowrate (dry) | Flujo de gas de salida del precalcinador (seco)
[23 empty] | Water flowrate | Volumenstrom Wasser | Water flowrate | Water flowrate | Flujo de agua
[23 empty] | from | von | from | du | deste
W
[23 empty] | HEAT AND MASS BALANCE OF A PREHEATER KILN | WÄRME- UND MASSENBILANZ EINES WÄRMETAUSCHEROFENS | HEAT AND MASS BALANCE OF A PREHEATER KILN | BILAN TERMIQUE D'UN FOUR AVEC PRECHAUFFEUR | BALANCE TERMICO DE UN HORNO CON PRECALENTADOR
[23 empty] | HEAT OUTPUT | WÄRMEAUSTRAG | HEAT OUTPUT | SORTIE DE CHALEUR | SALIDA DE CALOR
[23 empty] | KILN SYSTEM HEAT BALANCE | WÄRMEBILANZ DES OFENSYSTEMS | KILN SYSTEM HEAT BALANCE | BILAN ENERGETIQUE SYSTEME DE FOUR | BALANCE TÉRMICO SISTEMA DEL HORNO
[23 empty] | HEAT BALANCE OF A | WÄRMEBILANZ TROCKENOFEN MIT | HEAT BALANCE OF A | BILAN ENERGETIQUE FOUR A | BALANCE TERMICO HORNO CON
[23 empty] | heat balance over coal mill) | Wärmebilanz Kohlenmühle) | heat balance over coal mill) | énergétique brouleur à charbon) | térmico molino de carbón)
[23 empty] | HEAT BALANCE CLINKER COOLER | WÄRMEBILANZ KLINKERKÜHLER | HEAT BALANCE CLINKER COOLER | BILAN TERMIQUE REFROIDISSEUR | BALANCE TÉRMICO DEL ENFRIADOR
[23 empty] | Heat input | Wärmeeintrag | Heat input | Entrée de chaleur | Entrada de calor
[23 empty] | HEAT INPUT | WÄRMEEINTRAG | HEAT INPUT | ENTREE DE CHALEUR | ENTRADA DE CALOR
[23 empty] | Heat input from hot clinker | Wärmeeintrag des heissen Klinkers | Heat input from hot clinker | Entrée de chaleur par clinker chaud | Entrada de calor por clinker caliente
[23 empty] | Heat input from cooling air | Wärmeeintrag durch fühlbare Wärme Kühlluft | Heat input from cooling air | Chaleur sensible de l'air du refroidisseur | Calor sensible del aire del enfriador
[23 empty] | Heat input from injected water | Wärmeeintrag durch eingespritztes Wasser | Heat input from injected water | Heat input from injected water | Entrada de calor por el agua inyectada
[23 empty] | Heat input from primary air | Wärmeeintrag durch fühlbare Wärme Primärluft | Heat input from primary air | Chaleur sensible de l'air primaire | Calor sensible aire primario
[23 empty] | Heat input from moisture content in raw meal | Wärmeeintrag durch Feuchte in Rohmehl | Heat input from moisture content in raw meal | Chaleur sensible de l'humidité dans la farine crue | Calor sensible del humedad en el crudo
[23 empty] | Heat input from combustible matter in kiln feed | Wärmeeintrag durch organische Bestandteile in der Ofenaufgabe | Heat input from combustible matter in kiln feed | Chaleur de la fraction organique dans l'alimentation du four | Calor resultando de la fracción orgánica en el crudo
[23 empty] | Heat input from | Wärmeeintrag durch | Heat input from | Chaleur résultant de la | Calor resultando de la
[23 empty] | HEAT FROM CLINKER | WÄRMEEINTRAG KLINKER | HEAT FROM CLINKER | ENTREE DE CHALEUR PAR CLINKER | ENTRADA DE CALOR DEL CLINKER
[23 empty] | Heat input via kiln feed | Wärmeeintrag Ofenaufgabe | Heat input via kiln feed | Chaleur sensible alimentation du four | Calor sensible alimentación al horno
[23 empty] | Heat input raw meal dry | Wärmeeintrag Rohmehl trocken | Heat input raw meal dry | Chaleur sensible farine crue sèche | Calor sensible harina seca
[23 empty] | Preheater tower | Wärmetauscher | Preheater tower | Echangeur de chaleur | Torre de precalentador
[23 empty] | Preheater exhaust gas dust loss | Wärmetauscherstaubverluste | Preheater exhaust gas dust loss | Perte de poussière par gaz d'échape | Pérdida de polvo torre de precal.
[23 empty] | Preheater tower incl. Calciner | Wärmetauscherturm inkl. Kalzinator | Preheater tower incl. Calciner | Echangeur de chaleur et précalcinateur | Torre de precalentador y calcinador
[23 empty] | Water vapor | Wasserdampf | Water vapor | Vapeur de l'eau | Vapor de agua
[23 empty] | Heat output from kiln feed water evaporation | Wärmeverbrauch Wasserverdunstung Ofenaufgabe | Heat output from kiln feed water evaporation | Chaleur d'evaporation de l'eau de l'alimentation au four | Pérdida de calor por evaporación de agua del alimentación
[23 empty] | Water evaporation | Wasserverdampfung | Water evaporation | Evaporation de l'eau | Evaporación de agua
[23 empty] | WATERINJECTION INTO COOLER | WASSEREINSPRITZUNG IN KÜHLER | WATERINJECTION INTO COOLER | INJECTION D'EAU DANS LE REFROIDISSEUR | INYECCION DE AGUA AL ENFRIADOR
[23 empty] | WATERINJECTION INTO PREHEATER | WASSEREINSPRITZUNG IN VORWÄRMER | WATERINJECTION INTO PREHEATER | INJECTION D'EAU DANS LE PRECHAUFFEUR | INYECCION DE AGUA AL PRECALENTADOR
[23 empty] | HEAT LOSS DUE TO INCOMPLETE COMBUSTION | WÄRMEVERLUST ALS FOLGE UNVOLLSTÄNDIGER VERBRENNUNG | HEAT LOSS DUE TO INCOMPLETE COMBUSTION | PERTE DE CHALEUR A CAUSE D'UNE COMBUSTION INCOMPLETE | PERDIDA DE CALOR POR COMBUSTION INCOMPLETA
[23 empty] | Heat loss from CaO (non carbonatic) in bypass dust | Wärmeverlust CaO im Bypassstaub | Heat loss from CaO (non carbonatic) in bypass dust | Perte de chaleur par CaO (no carbonatique) | Pérdida de calor para CaO (oxido de calcio)
[23 empty] | HEAT OUTPUT FROM CaO (NON CARBONATIC) IN BYPASS DUST | WÄRMEVERLUST DURCH CaO IM BYPASSSTAUB | HEAT OUTPUT FROM CaO (NON CARBONATIC) IN BYPASS DUST | PERTE DE CHALEUR DE LA POUSSIERE BYPASS PAR CaO | PERDIDA DE CALOR DE CaO (OXIDO DE CALCIO) EN EL POLVO DE BYPASS
[23 empty] | HEAT LOSS FROM RADIATION & CONVECTION | WÄRMEVERLUST DURCH STRAHLUNG & CONVEKTION | HEAT LOSS FROM RADIATION & CONVECTION | PERTE DE CHALEUR PAR RADIATION & CONVECTION | PERDIDA DE CALOR POR RADIACIÓN Y CONVECCIÓN
[23 empty] | Heat loss from incomplete combustion | Wärmeverlust durch unvollständige Verbrennung | Heat loss from incomplete combustion | Perte de chaleur à cause d'une combustion incomplete | Pérdida de calor por combustion incompleta
[23 empty] | Heat loss from radiation | Wärmeverlust durch Strahlung | Heat loss from radiation | Perte de chaleur par radiation | Pérdida de calor por radiación
[23 empty] | Heat loss from water evaporation in cooler | Wärmeverlust durch Wasserverdampfung im Kühler | Heat loss from water evaporation in cooler | Heat loss from water evaporation in cooler | Pérdida de calor por evaporación de agua en el enfriador
[23 empty] | Water vapor from coal mill (part of primary air) | Wasserdampf aus Kohlenmühle (Teil der Primärluftmenge) | Water vapor from coal mill (part of primary air) | Vapeur d'eau du broyeur de charbon (part de l'air primaire) | Vapor de agua del molino de carbón (parte del aire primario)
[23 empty] | Water vapor flowrate | Wasserdampf Volumenstrom | Water vapor flowrate | Débit de vapour de l'eau | Flujo de vapor agua
[23 empty] | Water vapor from cooler | Wasserdampf aus Kühler | Water vapor from cooler | Vapeur d'eau du refroidisseur | Vapor de agua del enfriador
[23 empty] | Water input | Wassereintrag | Water input | Entrée de l'eau | Entrada de agua
[23 empty] | Water input kiln | Wassereintrag Ofen | Water input kiln | Entrée de l'eau four | Entrada de agua horno
[23 empty] | Water input calciner | Wassereintrag Kalzinator | Water input calciner | Entrée de l'eau calcinateur | Entrada de agua calcinador
[23 empty] | Water injection into cooler | Wassereinspritzung in Kühler | Water injection into cooler | Injection d'eau dans le refroidisseur | Inyección de agua al enfriador
[23 empty] | WATER EVAPORATION | WASSERVERDAMPFUNG | WATER EVAPORATION | EVAPORATION DE L'EAU | EVAPORACION DE AGUA
[23 empty] | OTHER HEAT OUTPUT | WEITERER WÄRMEAUSTRAG | OTHER HEAT OUTPUT | AUTRE SORTIE DE CHALEUR | OTRA SALIDA DE CALOR
[23 empty] | Other heat output | Weiterer Wärmeaustrag | Other heat output | Autre sortie de chaleur | Otra salida de calor
[23 empty] | OTHER HEAT INPUT | WEITERER WÄRMEEINTRAG | OTHER HEAT INPUT | AUTRE ENTREE DE CHALEUR | OTRA ENTRADA DE CALOR
[23 empty] | Other heat input | Weiterer Wärmeeintrag | Other heat input | Autre entrée de chaleur | Otra entrada de calor
[23 empty] | Plant | Werk | Plant | Usine | Planta
[23 empty] | Water injection into preheater tower | Wassereinspritzung in Vorwärmer | Water injection into preheater tower | Injection d'eau dans le prechauffeur | Inyección de agua al precalentador
[23 empty] | Heat comsumption for water evaporation | Wärmeverbrauch Wasserverdunstung Vorwärmer | Heat comsumption for water evaporation | Comsommation d'energie por l'evaporationde l'eau | Consumo de energia por la evaporation del agua
X
Y
Z
[23 empty] | COUNTER READING | ZÄHLERABLESUNG | COUNTER READING | COMPTEURS | CONTADORES
[23 empty] | Reading | Zählerstand | Reading | Compteur | Contador
[23 empty] | Time | Zeit | Time | Temps | Hora
[23 empty] | SUMMARIES | ZUSAMMENFASSUNGEN | SUMMARIES | RESUMEES | RESUMENES
[23 empty] | SUMMARY MASS BALANCE | ZUSAMMENFASSUNG MASSENBILANZ | SUMMARY MASS BALANCE | RESUMEE BILAN DES MATIERES SYSTEME DU FOUR | RESUMEN BALANCE DE MATERIAL DEL SISTEMA DEL HORNO
[23 empty] | SUMMARY COOLER HEAT BALANCE | ZUSAMMENFASSUNG WÄRMEBILANZ KÜHLER | SUMMARY COOLER HEAT BALANCE | RESUMEE BILAN TERMIQUE DU REFROIDISSEUR | RESUMEN BALANCE TERMICO DEL ENFRIADOR
[23 empty] | SUMMARY KILN HEAT BALANCE | ZUSAMMENFASSUNG WÄRMEBILANZ OFEN | SUMMARY KILN HEAT BALANCE | RESUMEE BILAN TERMIQUE DU FOUR | RESUMEN BALANCE TERMICO DEL HORNO
[23 empty] | PREHEATER KILN | ZYKLONVORWÄRMER | PREHEATER KILN | CYCLONES | DE PRECALENTADOR
[26 empty] | au feu | ignición
[23 empty] | *) Remarks | *) Bemerkungen | *) Remarks | *) Remarques | *) Notas
[23 empty] | *) Dry kiln feed divided by the clinker production | *) Ofenaufgabe trocken dividiert durch die Klinkerproduktion | *) Dry kiln feed divided by the clinker production | *) Alimentation au four sèche dividée par la production du clinker | *) Alimentación al horno (seco) devidido por producción de clinker
bypass
[26 empty] | de refroidissement | específico
[23 empty] | % of kiln gases | % der Ofengase | % of kiln gases | % fumé du four | % gas del horno
[23 empty] | % of minimum combustion air primary firing | % der Verbrennungsluft Hauptbrenner | % of minimum combustion air primary firing | % de l'air de combustion du brûleur principal | % del aire de combustión quemador principal
[23 empty] | % O2 dry | % O2 trocken | % O2 dry | % O2 sec | % O2 seco
[23 empty] | % | % | % | % | %
[23 empty] | Excess air | Überschuss- | Excess air | Air excès | Aire in exeso
[23 empty] | Excess and false air (dry) | Überschuss- und Falschluft (trocken) | Excess and false air (dry) | Air excedentaire et faux (sec) | Aire exceso y falso (seco)
[23 empty] | 0=none | 0=keine | 0=none | 0=n'existe pas | 0=no hay
[23 empty] | 1=secondary firing | 1=Sekundärfeuerung | 1=secondary firing | 1=brûleur secondair | 1=combustión secundaria
[23 empty] | 2=in-line calciner (air through) | 2=Kalzinator ohne Terziärluft ("air through") | 2=in-line calciner (air through) | 2=précalcinateur en ligne (sans air terciaire) | 2=calcinador en linea (sin aire terciario)
[23 empty] | 3=in-line calciner (air separate) | 3=Kalzinator mit Terziärluft ("air separate") | 3=in-line calciner (air separate) | 3=précalcinateur en ligne (avec aire terciaire) | 3=calcinador en linea (con aire terciario)
[23 empty] | 4=off-line calciner | 4=Kalzinator "off-line" | 4=off-line calciner | 4=précalcinateur hors ligne | 4=calcinador fuera linea
[23 empty] | 5=separate line calciner | 5=Kalzinator "separate line" | 5=separate line calciner | 5=précalcinateur ligne séparé | 5=calcinador linea separada
[23 empty] | Grate preheater kiln (Lepol) | Ofen mit Rostvorwärmer (Lepol) | Grate preheater kiln (Lepol) | Four avec prechauffeur du grille (Lepol) | Horno con precalentador de parilla (Lepol)
[23 empty] | 1 = grate cooler | 1 = Rostkühler | 1 = grate cooler | 1 = grate cooler | 1 = enfriador de parilla
[23 empty] | 2 = planetary cooler | 2 = Planetenkühler | 2 = planetary cooler | 2 = planetary cooler | 2 = enfriador de satélites
[23 empty] | 0 = no | 0 = nein | 0 = no | 0 = no | 0 = no
[23 empty] | 1 = yes | 1 = ja | 1 = yes | 1 = oui | 1 = si
F
G
D
C
C
D
A
B
A
B
H
G
F
I
H
J
K
J
K
L
L
I
M
M
E
E
A
A
A
A
A
B
B

## Sheet1 (hidden)
Coller vent air | Nm3/kg clk | 1.128459 | Cp | 0.31545
Clonker production | t/h | 253.6667
Cooler Volume | Nm3/hr | 286252.4
Temp | Deg C | 470
Outlet Boiler | Deg C | 186
Heat available | Kcal/hr | 25644727.7
Theoritical power | KW | 29819.45
Theoritical power | MW | 29.81945
Conversion Eff | % | 24
Power Generation | MW | 7.156668

## Sheet2 (hidden)
Reference temperature |  | 20 | °C
Ambient temperature |  | 45 | °C
Ambient pressure |  | 974 | mbar | SPECIFICATION
Production rate |  | 6088.8 | t/d
Specific heat consumption |  | 3445.629 | kJ/kg cli |  | NCV
|  | 822.994 |  | [Nm3/kgcli] | cp | T | [kcal/kgcli]
[5 empty] | [kcal/kg°C] | [°C]
INPUT
Fuel |  | Conventional |  |  |  |  | 822.9743
Alternative
|  | Sensible heat |  |  |  |  | 1.783543
Kiln feed |  | Sensible heat |  | 1.620024 | 0.2060781 | 70 | 16.68938
Combustible matter
Primary air |  | Sensible heat |  | 0.0346078 | 0.3107196 | 40 | 0.3994378
Cooler |  | Sensible heat air |  | 1.503756 | 0.310559 | 45 | 8.560118
Mechanical energy | [6 empty] | 5.036958
TOTAL OF INPUTS | [6 empty] | 855.4438
|  |  |  | [Nm3/kgcli] | cp | T | [kcal/kgcli]
[5 empty] | [kcal/kg°C] | [°C]
OUTPUT
Heat of formation | [6 empty] | 405.0826
Kiln exhaust gas |  | Sensible heat |  | 1.668842 | 0.3597264 | 357 | 202.2714
|  | CO |  | 83 | 3019.589 |  | 0.4077082
| dust | Sensible heat |  | 0.151754 | 0.2426234 | 357 | 12.40566
Cooler | Waste air | Sensible heat |  | 0.6414686 | 0.3197269 | 450 | 88.17389
| Clinker exit | Sensible heat |  | 1 | 0.2066409 | 276 | 52.88995
Radiation & |  | Preheater tower |  |  |  |  | 66.78724
Convection |  | Kiln shell |  |  |  |  | 19.99618
|  | Cooler and kiln hood |  |  |  |  | 3.999236
|  | Tertiary air duct |  |  |  |  | 0
Error | 0.4009439 | % |  |  |  |  | 3.429849
TOTAL OF OUTPUTS | [6 empty] | 855.4438