## DAILY SUMMARY
LAKE CEMENT LIMITED
QUALITY REPORT | [17 empty] | DATE |  | 2026-09-21
PHYSICAL LAB REPORT : |  |  |  | 2026-09-21
TBS REQUIREMENT | Blaine (M2/Kg) | R45 (Micron) |  | L/C Expansion IN MM |  | 1 Day (Mpa) |  | 2 Days (Mpa) |  | 7 Days (Mpa) |  | 28 Days (Mpa) |  |  | Time (HRS) | Mill Inlet | Mill Outlet (Fine Coal) |  |  | Residue %
| 380 to 410 | < 16% for 42.5R & N, < 20% for 32.5N |  | <10 |  | NO LIMIT |  | >20 for 42.5R, >10 for 42.5N |  | >16 for 32.5N |  | >42.5 for 42.5 R & N >32.5 for 32.5N |  |  |  | M.C % | IM % | ASH % | UHV | 90 Mic. | 212 Mic.
Cement mill-1 | [14 empty] | MIN | 5 | 1.72 | 19.98 | 5578.34 | 13.6 | 1.2
G - 42.5R | 365 | 6.52 |  | -- |  | 12.33 |  | -- |  | 33.18 |  | 48.02 |  |  | MAX | 6.2 | 2.2 | 21.94 | 8900 | 16.8 | 1.6
G - 42.5N | 348 | 5.56 |  | 2.5 |  | 10.02 |  | -- |  | 30.18 |  | 46.44 |  |  | AVG | 5.575 | 1.955 | 21.175 | 6062.72 | 15 | 1.444444
G -32.5N | -- | -- |  | -- |  | -- |  | -- |  | -- |  | -- |  |  | STD | 0.4590363 | 0.156022 | 0.7651704 | 1067.986 | 1.144552 | 0.1666667
SPOT | -- | -- |  | -- |  | -- |  | -- |  | -- |  | --
G - OPC | -- | -- |  | -- |  | -- |  | -- |  | -- |  | -- |  |  | DAY AVERAGE FINE COAL
B/Mill | 383 | 16.1 |  | -- |  | -- |  | -- |  | 41.25 |  | 58.74 |  |  | Date | IM | VM | ASH | GCV-ADB | GCV-ARB | NCV-ADB | NCV-ARB | SULPHUR
Cement mill-2 | [15 empty] | % | % | % | K.cal/Kg | K.cal/Kg | K.cal/Kg | K.cal/Kg | %
G - 42.5R | -- | -- |  | -- |  | -- |  | -- |  | -- |  | 48.89 |  |  | 2026-09-21 | 2.14 | 26.4 | 21.06 | 5972.8 | 5972.8 | 5760.4 | 5760.4
G - 42.5N | -- | -- |  | -- |  | -- |  | --
G - 32.5N | -- | -- |  | -- |  | -- |  | -- | -- | -- | -- | --
G - OPC | -- | -- |  | -- |  | -- |  | -- |  |  |  | 56.28
Loading
L - 42.5R | 365 | 6.28 |  | -- |  | -- |  | -- |  | 34.64 |  | 47.65
L - 42.5N | 351 | 5.8 |  | -- |  | -- |  | 19.8 |  | 31.83 |  | --
L - 32.5N | -- | -- |  | -- |  | -- | -- | -- | -- | -- | -- | -- | --
L - OPC | -- | -- |  | -- |  | -- |  | -- |  | -- |  | --
RAWMILL: 4HRS AVG
Time | Feed Set point (%) |  |  |  |  | Chemical results (%) | [10 empty] | Fineness (%) |  |  |  | Moduli (%)
[17 empty] | RM-1 |  | RM-2
| LST | SG | SAND | CLAY | IRON ORE | SiO2 | Al2O3 | Fe2O3 | CaO | MgO | K2O | Na2O | SO3 | Cl | LOI | SUM | R90 | R212 | R90 | R212 | LSF | SM | AM
1 to 4 | 98.875 | 0 | 0.5 | 0.625 | 0 | 13.78 | 3.8375 | 2.7525 | 42.91 | 0.925 | 0.343 | 0.04425 | 0.034 | 0.01375 | 34.73551 | 99.37551 | 21.7 | 1.7 |  |  | 96.20412 | 2.095054 | 1.399197
5 to 8 | 97.5 | 0 | 1.375 | 0 | 1.125 | 12.1075 | 3.705 | 2.47 | 44.055 | 0.965 | 0.34475 | 0.0425 | 0.02725 | 0.0105 | 35.67908 | 99.40658 | 21.6 | 1.9 |  |  | 111.4332 | 1.960384 | 1.502676
9 to 12 | 97.75 | 0 | 0.75 | 0 | 1.5 | 12.815 | 3.5025 | 2.355 | 43.7525 | 0.97 | 0.35725 | 0.0715 | 0.03925 | 0.013 | 35.446765 | 99.322765 | 19.6 | 1.8 |  |  | 105.5825 | 2.188588 | 1.490977
13 to 16 | 97.5 | 0 | 0.75 | 0 | 1.75 | 12.15 | 3.5975 | 2.2475 | 44.0725 | 0.96 | 0.36175 | 0.0595 | 0.0475 | 0.01175 | 35.687385 | 99.195385 | 20.3 | 2.1 |  |  | 111.1211 | 2.08166 | 1.603899
17 to 20 | 97.5 | 0 | 1 | 0 | 1.5 | 13.31 | 3.22 | 2.84 | 43.55 | 0.825 | 0.326 | 0.083 | 0.0745 | 0.012 | 35.12955 | 99.37005 | 20.6 | 2.2 |  |  | 101.6245 | 2.195825 | 1.134154
21 to 24 | 97.75 | 0 | 1.25 | 0 | 1 | 13.235 | 3.59 | 2.455 | 43.675 | 0.92 | 0.365 | 0.0575 | 0.0565 | 0.01 | 35.33135 | 99.69535 | 20.4 | 2 |  |  | 102.1852 | 2.195251 | 1.462806
Time (HRS) | Chemical Results (%) | [10 empty] | Fineness (%) |  | Moduli (%)
| SiO2 | Al2O3 | Fe2O3 | CaO | MgO | K2O | Na2O | SO3 | Cl | LOI | Total | R90 | R212 | LSF | SM | AM
1 to 4 | 11.9 | 3.89 | 2.51 | 44.19 | 0.94 | 0.345 | 0.0405 | 0.028 | 0.01 | 35.75794 | 99.61144 | 18.6 | 1.5 | 111.7607 | 1.859354 | 1.54981
5 to 8 | 11.465 | 3.81 | 2.555 | 44.32 | 0.965 | 0.3405 | 0.0515 | 0.0285 | 0.0115 | 35.88737 | 99.43437 | 19 | 1.7 | 116.2677 | 1.799683 | 1.491105
9 to 12 | 12.405 | 3.635 | 2.34 | 43.955 | 0.98 | 0.3515 | 0.0635 | 0.033 | 0.012 | 35.61683 | 99.39183 | 18.7 | 1.8 | 108.4928 | 2.075774 | 1.554746
13 to 16 | 11.845 | 3.68 | 2.32 | 44.295 | 0.975 | 0.355 | 0.081 | 0.044 | 0.0165 | 35.87862 | 99.49012 | 18.5 | 1.8 | 113.5511 | 1.974167 | 1.586207
17 to 20 | 12.425 | 3.54 | 2.52 | 43.925 | 0.925 | 0.3525 | 0.098 | 0.0565 | 0.0185 | 35.5333 | 99.3938 | 18.9 | 2.05 | 108.2318 | 2.050085 | 1.416836
21 to 24 | 12.535 | 3.58 | 2.39 | 43.855 | 0.915 | 0.358 | 0.07 | 0.073 | 0.0115 | 35.46738 | 99.25488 | 19.05 | 1.7 | 107.6583 | 2.104063 | 1.500509
CLINKER : 4 HRS AVG
Time (HRS) | Chemical results (%) | [11 empty] | Moduli (%) |  |  | Bogue Phase Composition (%)
| SiO2 | Al2O3 | Fe2O3 | CaO | MgO | K2O | Na2O | SO3 | Cl | Total | LTR. WT. | F.CaO | LSF | SM | AM | C3S | C2S | C3A | C4AF | Liquid
1 to 4 | 21.085 | 6.005 | 4.58 | 64.71 | 1.505 | 0.614 | 0.25 | 0.5445 | 0.0035 | 99.297 | 1175 | 2.735 | 93.64821 | 1.99278 | 1.310982 | 45.121065 | 26.47462 | 8.16389 | 13.93694 | 30.4090647
5 to 8 | 20.325 | 5.845 | 4.375 | 66.125 | 1.54 | 0.648 | 0.2525 | 0.4765 | 0.0035 | 99.5905 | 1190 | 3.685 | 99.2896 | 1.988877 | 1.335919 | 54.15963 | 17.47473 | 8.08675 | 13.313125 | 29.55124625
9 to 12 | 21.115 | 5.705 | 4.325 | 65.15 | 1.555 | 0.618 | 0.2365 | 0.361 | 0.0055 | 99.071 | 1222.5 | 2.935 | 94.89808 | 2.105506 | 1.319097 | 48.250095 | 24.20018 | 7.80035 | 13.160975 | 28.99121175
13 to 16 | 20.88 | 5.59 | 4.245 | 65.475 | 1.57 | 0.6285 | 0.246 | 0.4255 | 0.005 | 99.065 | 1232.5 | 3.15 | 96.54342 | 2.123029 | 1.316917 | 51.371345 | 21.17106 | 7.63096 | 12.917535 | 28.50615705
17 to 20 | 20.855 | 5.575 | 4.235 | 65.37 | 1.55 | 0.71 | 0.2325 | 0.5475 | 0.0045 | 99.0795 | 1190 | 3.205 | 96.52266 | 2.125908 | 1.316409 | 51.025105 | 21.36051 | 7.60813 | 12.887105 | 28.48727865
21 to 24 | 20.98 | 5.5 | 4.595 | 65.39 | 1.495 | 0.627 | 0.2515 | 0.455 | 0.004 | 99.2975 | 1262.5 | 3.195 | 95.85657 | 2.078233 | 1.20162 | 50.186035 | 22.35226 | 6.80026 | 13.982585 | 28.93428355